## I-V Characteristic (mA-mm)
VDS (V) | VGS = -0.300 V | VGS = 0.100 V | VGS = 0.500 V | VGS = 0.900 V
0 | 3.6928e-05 | -0.5447 | -0.7109 | -5.666
0.01 | 0.0008697 | 7.557 | 14.711 | 11.045
0.02 | 0.0014875 | 14.947 | 30.368 | 27.895
0.03 | 0.0019544 | 21.917 | 45.793 | 44.647
0.04 | 0.0023158 | 28.291 | 61.52 | 61.69
0.05 | 0.0025967 | 34.033 | 76.6 | 78.21
0.06 | 0.0028263 | 39.307 | 91.62 | 94.32
0.07 | 0.0030127 | 44.069 | 107.21 | 111.3
0.08 | 0.0031833 | 48.16 | 122.03 | 127.53
0.09 | 0.0033252 | 51.902 | 136.4 | 143.47
0.1 | 0.0034653 | 55.221 | 151.18 | 159.59
0.11 | 0.0036041 | 57.93 | 166.01 | 176.08
0.12 | 0.0037382 | 60.54 | 179.74 | 191.7
0.13 | 0.0038867 | 62.75 | 193.67 | 207.24
0.14 | 0.0040112 | 64.77 | 207.71 | 223.02
0.15 | 0.0041463 | 66.59 | 221.16 | 238.57
0.16 | 0.0042718 | 68.2 | 234.34 | 253.63
0.17 | 0.0044037 | 69.62 | 247.44 | 268.57
0.18 | 0.00456 | 70.89 | 260.06 | 283.65
0.19 | 0.0046953 | 72.15 | 272.35 | 298.28
0.2 | 0.0048543 | 73.29 | 284.42 | 312.52
0.21 | 0.0049998 | 74.39 | 296.56 | 327.34
0.22 | 0.0051561 | 75.32 | 307.65 | 341.33
0.23 | 0.0053254 | 76.42 | 318.77 | 354.97
0.24 | 0.0054647 | 77.47 | 329.77 | 368.68
0.25 | 0.0056487 | 78.5 | 340.27 | 382.36
0.26 | 0.005687 | 79.64 | 350.14 | 395.48
0.27 | 0.005887 | 80.79 | 360.06 | 408.37
0.28 | 0.006077 | 82.08 | 369.5 | 421.35
0.29 | 0.006276 | 83.22 | 378.3 | 433.86
0.3 | 0.006475 | 84.37 | 387.06 | 446.03
0.31 | 0.006668 | 85.49 | 395.65 | 458.17
0.32 | 0.006885 | 86.68 | 403.6 | 470.05
0.33 | 0.007103 | 87.7 | 411.25 | 481.54
0.34 | 0.007322 | 88.82 | 418.58 | 492.46
0.35 | 0.007523 | 89.97 | 425.76 | 503.59
0.36 | 0.007769 | 90.81 | 432.53 | 514.51
0.37 | 0.008004 | 91.98 | 438.81 | 524.85
0.38 | 0.008261 | 92.96 | 444.91 | 534.76
0.39 | 0.008509 | 94.05 | 450.79 | 544.47
0.4 | 0.008772 | 95.05 | 456.37 | 554.42
0.41 | 0.009028 | 96.03 | 461.5 | 563.62
0.42 | 0.009283 | 97.11 | 466.48 | 572.3
0.43 | 0.00959 | 98.15 | 471.34 | 580.8
0.44 | 0.009877 | 99.19 | 475.93 | 589.6
0.45 | 0.010221 | 100.15 | 480.19 | 597.6
0.46 | 0.010512 | 101.14 | 484.27 | 605.5
0.47 | 0.01088 | 102.24 | 488.29 | 613
0.48 | 0.011276 | 103.24 | 492.23 | 620.4
0.49 | 0.011642 | 104.3 | 495.77 | 627.5
0.5 | 0.012037 | 105.19 | 499.24 | 634.3
0.51 | 0.012484 | 106.33 | 502.75 | 640.9
0.52 | 0.012934 | 107.43 | 506.04 | 647.1
0.53 | 0.013343 | 108.54 | 509.21 | 653.1
0.54 | 0.013894 | 109.65 | 512.23 | 658.9
0.55 | 0.014438 | 110.6 | 515.3 | 664.3
0.56 | 0.014939 | 111.78 | 518.25 | 669.7
0.57 | 0.015442 | 112.84 | 521.12 | 674.8
0.58 | 0.016055 | 114 | 523.81 | 679.8
0.59 | 0.016654 | 115.1 | 526.46 | 684
0.6 | 0.017307 | 116.19 | 529.16 | 688.4
0.61 | 0.017929 | 117.37 | 531.73 | 692.6
0.62 | 0.018648 | 118.51 | 534.13 | 696.4
0.63 | 0.019244 | 119.63 | 536.52 | 700
0.64 | 0.019903 | 120.7 | 538.9 | 703.5
0.65 | 0.020717 | 121.98 | 541.19 | 706.6
0.66 | 0.021525 | 123.06 | 543.37 | 709.7
0.67 | 0.022307 | 124.24 | 545.57 | 712.7
0.68 | 0.02304 | 125.46 | 547.5 | 715.3
0.69 | 0.023822 | 126.49 | 549.58 | 717.6
0.7 | 0.024668 | 127.75 | 551.49 | 719.7
0.71 | 0.025531 | 128.89 | 553.35 | 722
0.72 | 0.026302 | 130.01 | 555.2 | 724
0.73 | 0.027362 | 131.2 | 556.83 | 725.9
0.74 | 0.028212 | 132.38 | 558.55 | 727.7
0.75 | 0.029036 | 133.61 | 560.16 | 729
0.76 | 0.030128 | 134.79 | 561.75 | 730.9
0.77 | 0.03103 | 135.93 | 563.14 | 731.9
0.78 | 0.032116 | 136.99 | 564.7 | 733.3
0.79 | 0.033087 | 138.35 | 566.11 | 734.5
0.8 | 0.034153 | 139.58 | 567.51 | 735.7
0.81 | 0.035192 | 140.74 | 568.93 | 736.7
0.82 | 0.036152 | 142.05 | 570 | 737.9
0.83 | 0.037424 | 143.12 | 571.3 | 738.5
0.84 | 0.038567 | 144.42 | 572.3 | 739.5
0.85 | 0.039668 | 145.76 | 573.6 | 740.2
0.86 | 0.040685 | 146.98 | 575 | 741.1
0.87 | 0.041967 | 148.38 | 575.8 | 741.7
0.88 | 0.043228 | 149.5 | 577 | 742.3
0.89 | 0.044493 | 150.82 | 578.2 | 743
0.9 | 0.045624 | 152.14 | 579.6 | 743.7
0.91 | 0.047101 | 153.52 | 580.8 | 744.1
0.92 | 0.048251 | 154.72 | 581.4 | 744.3
0.93 | 0.049527 | 156.01 | 582.8 | 745
0.94 | 0.051058 | 157.32 | 584 | 745.7
0.95 | 0.052331 | 158.68 | 584.8 | 746.1
0.96 | 0.053709 | 160.04 | 586 | 746.3
0.97 | 0.055156 | 161.3 | 586.9 | 746.7
0.98 | 0.056599 | 162.62 | 588 | 747.1
0.99 | 0.058 | 163.93 | 588.7 | 747.5
1 | 0.05932 | 165.27 | 590.1 | 747.6