## I-V Characteristic (mA-mm)
VDS (V) | VGS = -0.300 V | VGS = 0.100 V | VGS = 0.500 V | VGS = 0.900 V
0 | 3.2433e-05 | -0.50987 | -0.8696 | -5.861
0.01 | 0.0008735 | 7.587 | 14.865 | 11.059
0.02 | 0.0014926 | 15.015 | 30.398 | 27.901
0.03 | 0.0019593 | 21.949 | 45.785 | 44.706
0.04 | 0.0023225 | 28.381 | 61.52 | 61.63
0.05 | 0.0026081 | 34.198 | 76.72 | 78.17
0.06 | 0.0028312 | 39.414 | 92.1 | 94.77
0.07 | 0.0030324 | 44.165 | 107.35 | 111.37
0.08 | 0.0032058 | 48.347 | 122 | 127.79
0.09 | 0.0033592 | 52.061 | 136.72 | 143.83
0.1 | 0.0035129 | 55.347 | 151.34 | 159.95
0.11 | 0.0036382 | 58.09 | 166.07 | 176.42
0.12 | 0.0037711 | 60.67 | 180.08 | 191.99
0.13 | 0.0039084 | 62.96 | 194.06 | 207.58
0.14 | 0.0040115 | 64.96 | 207.91 | 223.24
0.15 | 0.0041776 | 66.74 | 221.37 | 238.65
0.16 | 0.0043036 | 68.34 | 234.68 | 254.04
0.17 | 0.0044446 | 69.8 | 247.7 | 268.96
0.18 | 0.0045925 | 71.09 | 260.2 | 283.9
0.19 | 0.004728 | 72.33 | 272.71 | 298.63
0.2 | 0.0048897 | 73.57 | 284.98 | 313.08
0.21 | 0.0050343 | 74.54 | 296.74 | 327.53
0.22 | 0.0051981 | 75.6 | 308.07 | 341.72
0.23 | 0.0053583 | 76.67 | 319.31 | 355.49
0.24 | 0.0055359 | 77.72 | 330.06 | 369.21
0.25 | 0.005644 | 78.77 | 340.53 | 382.91
0.26 | 0.005849 | 79.86 | 350.5 | 395.88
0.27 | 0.006032 | 81.09 | 360.38 | 408.94
0.28 | 0.00622 | 82.3 | 369.7 | 421.79
0.29 | 0.006394 | 83.46 | 378.6 | 434.19
0.3 | 0.006589 | 84.63 | 387.39 | 446.63
0.31 | 0.006805 | 85.75 | 395.83 | 458.67
0.32 | 0.00701 | 86.93 | 403.74 | 470.46
0.33 | 0.007228 | 88.01 | 411.48 | 481.97
0.34 | 0.007467 | 89.17 | 418.87 | 493.07
0.35 | 0.007663 | 90.06 | 425.95 | 504.19
0.36 | 0.007869 | 91.22 | 432.62 | 514.97
0.37 | 0.00814 | 92.32 | 438.97 | 525.26
0.38 | 0.008392 | 93.24 | 445.03 | 535.32
0.39 | 0.008636 | 94.43 | 450.86 | 545.29
0.4 | 0.008879 | 95.38 | 456.37 | 554.93
0.41 | 0.009158 | 96.47 | 461.59 | 564.17
0.42 | 0.00944 | 97.47 | 466.55 | 572.8
0.43 | 0.009727 | 98.55 | 471.37 | 581.6
0.44 | 0.010039 | 99.49 | 475.89 | 590.4
0.45 | 0.010371 | 100.45 | 480.2 | 598.4
0.46 | 0.010696 | 101.54 | 484.34 | 606.2
0.47 | 0.011019 | 102.61 | 488.3 | 613.8
0.48 | 0.01146 | 103.64 | 492.1 | 621.3
0.49 | 0.011852 | 104.64 | 495.74 | 628.1
0.5 | 0.012283 | 105.69 | 499.26 | 634.9
0.51 | 0.012661 | 106.77 | 502.71 | 641.6
0.52 | 0.013166 | 107.79 | 506.04 | 647.9
0.53 | 0.013603 | 108.98 | 509.14 | 653.9
0.54 | 0.014102 | 109.9 | 512.27 | 659.7
0.55 | 0.014634 | 111.08 | 515.28 | 665.3
0.56 | 0.015217 | 112.2 | 518.28 | 670.7
0.57 | 0.015768 | 113.24 | 521.07 | 675.6
0.58 | 0.016317 | 114.4 | 523.75 | 680.4
0.59 | 0.016998 | 115.49 | 526.49 | 685
0.6 | 0.017624 | 116.63 | 529.18 | 689.4
0.61 | 0.018354 | 117.85 | 531.69 | 693.6
0.62 | 0.018931 | 118.96 | 534.19 | 697.3
0.63 | 0.019708 | 119.98 | 536.53 | 701.2
0.64 | 0.020392 | 121.22 | 538.98 | 704.4
0.65 | 0.02115 | 122.38 | 541.23 | 707.7
0.66 | 0.021912 | 123.52 | 543.44 | 710.8
0.67 | 0.022688 | 124.78 | 545.48 | 713.3
0.68 | 0.023552 | 125.75 | 547.57 | 716.4
0.69 | 0.024319 | 127.07 | 549.61 | 718.8
0.7 | 0.025185 | 128.22 | 551.49 | 721
0.71 | 0.02606 | 129.31 | 553.44 | 723.3
0.72 | 0.026922 | 130.62 | 555.08 | 725.3
0.73 | 0.027757 | 131.61 | 556.96 | 727.1
0.74 | 0.028781 | 132.88 | 558.6 | 728.7
0.75 | 0.029729 | 134.1 | 560.23 | 730.3
0.76 | 0.030622 | 135.26 | 561.88 | 731.9
0.77 | 0.031708 | 136.4 | 563.26 | 733.3
0.78 | 0.032718 | 137.57 | 564.87 | 734.9
0.79 | 0.033763 | 138.81 | 566.21 | 735.6
0.8 | 0.034802 | 140.04 | 567.67 | 737.3
0.81 | 0.035899 | 141.3 | 568.94 | 738.1
0.82 | 0.037041 | 142.37 | 569.9 | 739.3
0.83 | 0.038146 | 143.68 | 571.5 | 740.1
0.84 | 0.039359 | 145.01 | 572.5 | 741
0.85 | 0.0405 | 146.2 | 573.9 | 741.8
0.86 | 0.041674 | 147.57 | 574.9 | 742.7
0.87 | 0.042804 | 148.73 | 575.9 | 743.1
0.88 | 0.044218 | 150.03 | 577 | 744.1
0.89 | 0.045365 | 151.32 | 578.4 | 744.4
0.9 | 0.046778 | 152.66 | 579.6 | 745.1
0.91 | 0.047971 | 153.98 | 580.5 | 745.7
0.92 | 0.049365 | 155.21 | 581.8 | 746.2
0.93 | 0.050702 | 156.53 | 582.6 | 746.6
0.94 | 0.051914 | 157.81 | 584 | 747.3
0.95 | 0.053464 | 159.13 | 584.8 | 747.5
0.96 | 0.054926 | 160.37 | 585.8 | 747.6
0.97 | 0.056327 | 161.72 | 587 | 748.5
0.98 | 0.05767 | 163.09 | 587.8 | 749.1
0.99 | 0.05914 | 164.43 | 589.2 | 749.1
1 | 0.061 | 165.86 | 589.9 | 749.5