## I-V Characteristic (mA-mm)
VDS (V) | VGS = -0.300 V | VGS = 0.100 V | VGS = 0.500 V | VGS = 0.900 V
0 | 3.5223e-05 | -0.43136 | -0.9001 | -5.718
0.01 | 0.0009205 | 7.686 | 14.951 | 11.284
0.02 | 0.0015721 | 15.119 | 30.427 | 28.196
0.03 | 0.0020639 | 22.071 | 46.427 | 45.426
0.04 | 0.0024407 | 28.729 | 61.59 | 62.33
0.05 | 0.0027446 | 34.536 | 77.44 | 78.95
0.06 | 0.00299 | 39.753 | 92.82 | 95.49
0.07 | 0.0031906 | 44.588 | 107.94 | 112.52
0.08 | 0.0033799 | 48.877 | 122.8 | 128.73
0.09 | 0.0035394 | 52.619 | 137.85 | 144.6
0.1 | 0.0036997 | 55.925 | 152.72 | 161.54
0.11 | 0.0038336 | 58.72 | 166.99 | 177.73
0.12 | 0.0039835 | 61.31 | 181.3 | 193.2
0.13 | 0.0041302 | 63.63 | 195.75 | 209.25
0.14 | 0.0042527 | 65.72 | 209.42 | 225
0.15 | 0.0044039 | 67.56 | 222.86 | 240.55
0.16 | 0.004549 | 69.14 | 236.5 | 255.56
0.17 | 0.004703 | 70.65 | 249.49 | 271.01
0.18 | 0.0048538 | 71.97 | 261.99 | 285.91
0.19 | 0.0050037 | 73.28 | 274.95 | 300.66
0.2 | 0.0051717 | 74.34 | 287.21 | 315.35
0.21 | 0.0053312 | 75.48 | 298.7 | 329.94
0.22 | 0.0055021 | 76.6 | 310.18 | 343.71
0.23 | 0.0056646 | 77.65 | 321.67 | 357.71
0.24 | 0.005728 | 78.76 | 332.61 | 371.95
0.25 | 0.005921 | 79.77 | 342.72 | 385.14
0.26 | 0.00612 | 81.05 | 353.07 | 398.19
0.27 | 0.006333 | 82.24 | 363.04 | 411.63
0.28 | 0.006504 | 83.46 | 372.18 | 424.43
0.29 | 0.006743 | 84.71 | 381.33 | 436.83
0.3 | 0.006961 | 85.77 | 390.21 | 448.98
0.31 | 0.007187 | 87.05 | 398.58 | 461.46
0.32 | 0.007384 | 88.19 | 406.49 | 472.98
0.33 | 0.007626 | 89.31 | 414.47 | 484.49
0.34 | 0.007872 | 90.4 | 421.91 | 495.87
0.35 | 0.00811 | 91.52 | 428.89 | 506.98
0.36 | 0.008362 | 92.52 | 435.57 | 517.65
0.37 | 0.008589 | 93.69 | 442.07 | 527.82
0.38 | 0.008854 | 94.72 | 448.24 | 538.15
0.39 | 0.0091 | 95.71 | 454.06 | 548.04
0.4 | 0.009415 | 96.75 | 459.54 | 557.62
0.41 | 0.00972 | 97.84 | 464.79 | 566.68
0.42 | 0.010044 | 98.94 | 469.89 | 575.7
0.43 | 0.010302 | 100.03 | 474.74 | 584.4
0.44 | 0.010647 | 100.92 | 479.26 | 592.6
0.45 | 0.010972 | 102.02 | 483.59 | 600.7
0.46 | 0.011313 | 103.15 | 487.78 | 608.6
0.47 | 0.011654 | 104.2 | 491.82 | 616.3
0.48 | 0.01209 | 105.23 | 495.64 | 623.4
0.49 | 0.012556 | 106.27 | 499.32 | 630.2
0.5 | 0.012941 | 107.37 | 502.95 | 637.1
0.51 | 0.013436 | 108.43 | 506.45 | 643.7
0.52 | 0.013928 | 109.53 | 509.66 | 649.7
0.53 | 0.014471 | 110.52 | 512.9 | 656.1
0.54 | 0.014953 | 111.68 | 516.08 | 661.7
0.55 | 0.015507 | 112.78 | 519.15 | 667.3
0.56 | 0.016087 | 113.96 | 522.17 | 672.3
0.57 | 0.016674 | 115.08 | 524.89 | 677.2
0.58 | 0.017322 | 116.07 | 527.8 | 682.2
0.59 | 0.017962 | 117.31 | 530.53 | 686.6
0.6 | 0.018677 | 118.51 | 533.21 | 690.8
0.61 | 0.019308 | 119.63 | 535.76 | 694.8
0.62 | 0.020085 | 120.88 | 538.27 | 698.8
0.63 | 0.020815 | 121.89 | 540.74 | 702.5
0.64 | 0.021618 | 123.26 | 543.15 | 706
0.65 | 0.022395 | 124.31 | 545.43 | 709
0.66 | 0.023217 | 125.53 | 547.54 | 711.8
0.67 | 0.02398 | 126.69 | 549.74 | 714.5
0.68 | 0.024827 | 127.85 | 551.86 | 717.2
0.69 | 0.02575 | 129.14 | 553.86 | 719.6
0.7 | 0.026736 | 130.23 | 555.91 | 722
0.71 | 0.02769 | 131.46 | 557.59 | 724
0.72 | 0.028534 | 132.52 | 559.51 | 725.9
0.73 | 0.029544 | 133.79 | 561.24 | 727.9
0.74 | 0.030563 | 135.04 | 563.02 | 729.3
0.75 | 0.03163 | 136.27 | 564.6 | 731.1
0.76 | 0.032606 | 137.5 | 566.16 | 732.3
0.77 | 0.033667 | 138.61 | 567.69 | 733.8
0.78 | 0.034732 | 139.88 | 569.17 | 735.1
0.79 | 0.035644 | 141.06 | 570.3 | 736.3
0.8 | 0.036942 | 142.28 | 571.9 | 737.5
0.81 | 0.038072 | 143.51 | 573.3 | 738.3
0.82 | 0.039254 | 144.78 | 574.3 | 739.5
0.83 | 0.040402 | 146.05 | 575.7 | 740.2
0.84 | 0.041686 | 147.35 | 577 | 741.1
0.85 | 0.042938 | 148.59 | 578.2 | 741.8
0.86 | 0.044225 | 149.78 | 579.6 | 742.7
0.87 | 0.045579 | 151.15 | 580.2 | 743.1
0.88 | 0.046839 | 152.5 | 581.6 | 744.1
0.89 | 0.048377 | 153.88 | 583 | 744.3
0.9 | 0.04942 | 155.2 | 584 | 745
0.91 | 0.050885 | 156.39 | 585 | 745.5
0.92 | 0.05227 | 157.79 | 586 | 746.1
0.93 | 0.053802 | 159.2 | 587.2 | 746.7
0.94 | 0.055147 | 160.53 | 588.2 | 746.9
0.95 | 0.056714 | 161.94 | 589.4 | 747.5
0.96 | 0.05836 | 163.17 | 590.2 | 747.6
0.97 | 0.0595 | 164.61 | 591.4 | 748.3
0.98 | 0.06125 | 165.95 | 592.4 | 748.9
0.99 | 0.06301 | 167.32 | 593.4 | 749
1 | 0.06447 | 168.58 | 594.3 | 749.1