## I-V Characteristic (mA-mm)
VDS (V) | VGS = -0.300 V | VGS = 0.100 V | VGS = 0.500 V | VGS = 0.900 V
0 | 3.2584e-05 | -0.45925 | -0.9519 | -6.091
0.01 | 0.0008765 | 7.521 | 15.063 | 11.246
0.02 | 0.0014934 | 15.157 | 30.394 | 27.852
0.03 | 0.0019612 | 21.959 | 45.825 | 44.568
0.04 | 0.0023233 | 28.333 | 61.43 | 61.75
0.05 | 0.0026023 | 34.19 | 76.55 | 78.04
0.06 | 0.0028429 | 39.44 | 92.14 | 94.53
0.07 | 0.0030381 | 44.186 | 106.93 | 111.3
0.08 | 0.0032038 | 48.333 | 121.91 | 127.69
0.09 | 0.0033544 | 52.11 | 136.83 | 143.62
0.1 | 0.0034924 | 55.381 | 151.45 | 159.86
0.11 | 0.0036354 | 58.12 | 165.77 | 176.24
0.12 | 0.0037742 | 60.73 | 180.04 | 191.92
0.13 | 0.0039061 | 63.02 | 194.26 | 207.55
0.14 | 0.0040406 | 64.98 | 207.75 | 223.42
0.15 | 0.0041818 | 66.87 | 221.19 | 238.79
0.16 | 0.0043266 | 68.46 | 234.64 | 253.74
0.17 | 0.0044531 | 69.96 | 247.96 | 269.36
0.18 | 0.0045946 | 71.27 | 260.26 | 284.11
0.19 | 0.0047377 | 72.51 | 272.81 | 298.62
0.2 | 0.0048781 | 73.63 | 285.13 | 313.18
0.21 | 0.0050428 | 74.66 | 296.64 | 327.55
0.22 | 0.0051969 | 75.82 | 308.18 | 341.87
0.23 | 0.0053646 | 76.72 | 319.5 | 355.57
0.24 | 0.0055263 | 77.88 | 330.38 | 369.48
0.25 | 0.0056968 | 78.96 | 340.68 | 383.07
0.26 | 0.005743 | 80.09 | 350.73 | 396.09
0.27 | 0.005942 | 81.32 | 360.81 | 409.17
0.28 | 0.006137 | 82.42 | 369.98 | 422.27
0.29 | 0.00634 | 83.71 | 378.95 | 434.53
0.3 | 0.006553 | 84.85 | 387.85 | 446.73
0.31 | 0.006735 | 85.98 | 396.37 | 459.39
0.32 | 0.006972 | 87.09 | 404.21 | 471.06
0.33 | 0.00719 | 88.26 | 412.05 | 482.55
0.34 | 0.007423 | 89.3 | 419.58 | 493.65
0.35 | 0.007626 | 90.4 | 426.66 | 504.7
0.36 | 0.007878 | 91.42 | 433.35 | 515.86
0.37 | 0.008119 | 92.37 | 439.65 | 526.08
0.38 | 0.008353 | 93.56 | 445.9 | 536.02
0.39 | 0.008597 | 94.55 | 451.78 | 546.1
0.4 | 0.008863 | 95.59 | 457.3 | 555.87
0.41 | 0.009145 | 96.71 | 462.48 | 565.26
0.42 | 0.00937 | 97.54 | 467.59 | 573.8
0.43 | 0.009712 | 98.67 | 472.43 | 582.6
0.44 | 0.010009 | 99.71 | 477 | 591.1
0.45 | 0.010348 | 100.72 | 481.25 | 599.6
0.46 | 0.010683 | 101.78 | 485.49 | 607.2
0.47 | 0.011046 | 102.74 | 489.53 | 615
0.48 | 0.011432 | 103.83 | 493.33 | 622.6
0.49 | 0.011776 | 104.91 | 497 | 629.7
0.5 | 0.012191 | 105.97 | 500.5 | 636.5
0.51 | 0.012621 | 106.84 | 504.05 | 642.9
0.52 | 0.013127 | 108.01 | 507.33 | 649.4
0.53 | 0.013559 | 109.1 | 510.55 | 655.5
0.54 | 0.014072 | 110.22 | 513.71 | 661.4
0.55 | 0.014625 | 111.32 | 516.71 | 666.9
0.56 | 0.0152 | 112.28 | 519.71 | 672.4
0.57 | 0.015754 | 113.48 | 522.57 | 677.6
0.58 | 0.016317 | 114.64 | 525.33 | 682.4
0.59 | 0.01693 | 115.73 | 528.13 | 686.8
0.6 | 0.01762 | 116.93 | 530.68 | 690.9
0.61 | 0.018195 | 117.95 | 533.29 | 695.8
0.62 | 0.018908 | 119.19 | 535.81 | 699.4
0.63 | 0.019606 | 120.33 | 538.26 | 703
0.64 | 0.020251 | 121.48 | 540.56 | 706.4
0.65 | 0.020966 | 122.64 | 542.92 | 709.8
0.66 | 0.021753 | 123.81 | 545.05 | 713
0.67 | 0.022553 | 124.98 | 547.22 | 715.7
0.68 | 0.023308 | 126.13 | 549.42 | 718.5
0.69 | 0.024217 | 127.33 | 551.27 | 720.8
0.7 | 0.025059 | 128.3 | 553.32 | 722.9
0.71 | 0.025799 | 129.57 | 555.13 | 725.5
0.72 | 0.026786 | 130.78 | 556.97 | 727.7
0.73 | 0.027667 | 131.96 | 558.76 | 729.1
0.74 | 0.028607 | 133.2 | 560.35 | 731.1
0.75 | 0.029403 | 134.26 | 562.11 | 732.9
0.76 | 0.03049 | 135.57 | 563.65 | 734.3
0.77 | 0.031433 | 136.69 | 565.19 | 735.7
0.78 | 0.03241 | 137.9 | 566.6 | 737
0.79 | 0.033566 | 139.13 | 568.07 | 738.1
0.8 | 0.03465 | 140.29 | 569.47 | 739.1
0.81 | 0.035714 | 141.56 | 570.4 | 740.3
0.82 | 0.036703 | 142.76 | 571.9 | 741.3
0.83 | 0.038034 | 144.05 | 573.4 | 742.5
0.84 | 0.038967 | 145.1 | 574.4 | 743.1
0.85 | 0.040129 | 146.53 | 575.4 | 744.1
0.86 | 0.041324 | 147.83 | 576.6 | 744.7
0.87 | 0.042641 | 149.1 | 578.2 | 745.2
0.88 | 0.043827 | 150.42 | 579 | 746.3
0.89 | 0.044993 | 151.52 | 580.2 | 746.7
0.9 | 0.046291 | 152.92 | 581.6 | 747.5
0.91 | 0.047733 | 154.24 | 582.3 | 747.6
0.92 | 0.048992 | 155.5 | 583.4 | 748.3
0.93 | 0.050265 | 156.92 | 584.8 | 748.9
0.94 | 0.051772 | 158.11 | 585.5 | 749.5
0.95 | 0.053017 | 159.49 | 586.8 | 749.9
0.96 | 0.05452 | 160.88 | 588 | 750.4
0.97 | 0.055874 | 162.2 | 588.8 | 750.7
0.98 | 0.05744 | 163.37 | 589.8 | 751.1
0.99 | 0.05865 | 164.8 | 590.9 | 751.3
1 | 0.06031 | 166.12 | 591.8 | 751.6