## I-V Characteristic (mA-mm)
VDS (V) | VGS = -0.300 V | VGS = 0.100 V | VGS = 0.500 V | VGS = 0.900 V
0 | 2.6076e-05 | -0.3862 | -0.9676 | -6.051
0.01 | 0.0008224 | 7.526 | 14.806 | 10.855
0.02 | 0.0013982 | 14.901 | 30.568 | 27.939
0.03 | 0.0018321 | 21.784 | 45.919 | 44.641
0.04 | 0.0021697 | 28.234 | 61.42 | 61.34
0.05 | 0.0024253 | 33.908 | 76.74 | 78.3
0.06 | 0.0026342 | 39.065 | 92.02 | 94.63
0.07 | 0.002816 | 43.803 | 106.99 | 111.04
0.08 | 0.0029614 | 47.928 | 121.74 | 127.41
0.09 | 0.0031143 | 51.561 | 137.03 | 144.06
0.1 | 0.0032403 | 54.826 | 151.27 | 159.75
0.11 | 0.0033713 | 57.57 | 165.66 | 175.91
0.12 | 0.0034963 | 60.09 | 180.12 | 192.02
0.13 | 0.0036232 | 62.31 | 193.97 | 207.49
0.14 | 0.0037454 | 64.31 | 207.61 | 223.16
0.15 | 0.0038658 | 66.02 | 221.13 | 238.59
0.16 | 0.0040017 | 67.66 | 234.56 | 253.91
0.17 | 0.00413 | 69.03 | 247.36 | 268.81
0.18 | 0.004251 | 70.31 | 260.03 | 283.51
0.19 | 0.0043917 | 71.49 | 272.71 | 298.81
0.2 | 0.0045297 | 72.61 | 284.79 | 313.19
0.21 | 0.0046726 | 73.65 | 296.27 | 327.24
0.22 | 0.0048098 | 74.71 | 307.85 | 341.39
0.23 | 0.0049508 | 75.71 | 319.28 | 355.77
0.24 | 0.0051071 | 76.64 | 329.71 | 369.13
0.25 | 0.005237 | 77.76 | 340.06 | 382.59
0.26 | 0.005415 | 78.84 | 350.34 | 396.05
0.27 | 0.0055781 | 80.03 | 360.02 | 409.03
0.28 | 0.005693 | 81.25 | 369.34 | 421.9
0.29 | 0.005863 | 82.26 | 378.37 | 434.47
0.3 | 0.006061 | 83.46 | 387.13 | 446.77
0.31 | 0.006256 | 84.63 | 395.43 | 458.69
0.32 | 0.006449 | 85.77 | 403.37 | 470.3
0.33 | 0.006653 | 86.81 | 411.27 | 482.37
0.34 | 0.006849 | 87.93 | 418.64 | 493.43
0.35 | 0.007048 | 88.96 | 425.47 | 504.23
0.36 | 0.007236 | 90.04 | 432.25 | 514.98
0.37 | 0.007473 | 91.02 | 438.7 | 525.56
0.38 | 0.0077 | 92.02 | 444.82 | 535.82
0.39 | 0.007952 | 93.11 | 450.5 | 545.58
0.4 | 0.008148 | 94.09 | 456.05 | 555.14
0.41 | 0.008404 | 95.09 | 461.24 | 564.47
0.42 | 0.008672 | 96.19 | 466.31 | 573.4
0.43 | 0.008956 | 97.05 | 470.98 | 582.1
0.44 | 0.009228 | 98.15 | 475.52 | 590.6
0.45 | 0.00953 | 99.19 | 479.82 | 598.8
0.46 | 0.009858 | 100.08 | 484.02 | 606.6
0.47 | 0.010131 | 101.26 | 487.94 | 614.4
0.48 | 0.010523 | 102.16 | 491.69 | 621.6
0.49 | 0.010877 | 103.19 | 495.35 | 628.5
0.5 | 0.011258 | 104.27 | 498.89 | 635.9
0.51 | 0.011623 | 105.39 | 502.24 | 642.1
0.52 | 0.012045 | 106.25 | 505.53 | 648.7
0.53 | 0.012451 | 107.49 | 508.73 | 654.6
0.54 | 0.012895 | 108.46 | 511.84 | 660.5
0.55 | 0.013391 | 109.61 | 514.87 | 666.1
0.56 | 0.013936 | 110.78 | 517.6 | 671.3
0.57 | 0.014438 | 111.66 | 520.48 | 676.4
0.58 | 0.014965 | 112.84 | 523.28 | 681.2
0.59 | 0.015555 | 114.03 | 525.95 | 685.9
0.6 | 0.016125 | 115.08 | 528.57 | 690.4
0.61 | 0.016769 | 116.27 | 531.03 | 694.6
0.62 | 0.017331 | 117.31 | 533.55 | 698.4
0.63 | 0.017953 | 118.49 | 535.92 | 702
0.64 | 0.01864 | 119.63 | 538.26 | 705.6
0.65 | 0.019238 | 120.78 | 540.49 | 708.9
0.66 | 0.019978 | 121.9 | 542.68 | 711.7
0.67 | 0.020723 | 123.03 | 544.78 | 714.4
0.68 | 0.02145 | 124.25 | 546.9 | 717.4
0.69 | 0.022114 | 125.42 | 548.87 | 719.7
0.7 | 0.022972 | 126.53 | 550.65 | 722.1
0.71 | 0.023769 | 127.54 | 552.6 | 724.2
0.72 | 0.024623 | 128.77 | 554.4 | 726
0.73 | 0.025324 | 130.01 | 556.09 | 728.3
0.74 | 0.026199 | 131.2 | 557.88 | 729.9
0.75 | 0.027156 | 132.44 | 559.36 | 731.5
0.76 | 0.027921 | 133.45 | 560.95 | 733.1
0.77 | 0.02899 | 134.64 | 562.49 | 734.5
0.78 | 0.029822 | 135.85 | 563.93 | 736.1
0.79 | 0.030962 | 137.07 | 565.37 | 737.1
0.8 | 0.031686 | 138.29 | 566.74 | 738.3
0.81 | 0.032723 | 139.44 | 568.09 | 739.1
0.82 | 0.033774 | 140.63 | 569.39 | 740.2
0.83 | 0.034823 | 141.83 | 570.3 | 741.1
0.84 | 0.035834 | 143.14 | 571.8 | 742.1
0.85 | 0.036947 | 144.26 | 572.8 | 742.7
0.86 | 0.03811 | 145.63 | 573.9 | 743.5
0.87 | 0.039134 | 146.85 | 575.2 | 744.3
0.88 | 0.040366 | 148.13 | 576.4 | 745
0.89 | 0.041469 | 149.51 | 577.4 | 745.7
0.9 | 0.042737 | 150.53 | 578.6 | 746.1
0.91 | 0.043821 | 151.98 | 579.4 | 746.7
0.92 | 0.045131 | 153.24 | 580.6 | 747.3
0.93 | 0.04636 | 154.52 | 581.6 | 747.7
0.94 | 0.047645 | 155.89 | 583 | 748.2
0.95 | 0.049046 | 157.07 | 584 | 748.7
0.96 | 0.050175 | 158.49 | 584.8 | 749.1
0.97 | 0.051663 | 159.88 | 586 | 749.5
0.98 | 0.052863 | 161.16 | 587.2 | 750
0.99 | 0.054285 | 162.35 | 588 | 750.4
1 | 0.055701 | 163.69 | 588.7 | 750.8