## I-V Characteristic (mA-mm)
VDS (V) | VGS = -0.300 V | VGS = 0.100 V | VGS = 0.500 V | VGS = 0.900 V
0 | 3.0471e-05 | -0.38778 | -0.9079 | -6.002
0.01 | 0.000865 | 7.447 | 14.41 | 10.452
0.02 | 0.0014853 | 14.841 | 29.532 | 26.991
0.03 | 0.0019487 | 21.626 | 44.971 | 43.199
0.04 | 0.0023078 | 27.953 | 59.75 | 59.81
0.05 | 0.0025776 | 33.712 | 74.92 | 75.84
0.06 | 0.0028109 | 38.831 | 89.75 | 92.12
0.07 | 0.0029998 | 43.478 | 104.4 | 108.27
0.08 | 0.003174 | 47.642 | 118.76 | 124.31
0.09 | 0.0033204 | 51.334 | 133.3 | 140.06
0.1 | 0.0034614 | 54.558 | 147.87 | 155.53
0.11 | 0.0036039 | 57.34 | 161.7 | 171.68
0.12 | 0.0037278 | 59.87 | 175.57 | 187.09
0.13 | 0.0038611 | 62.09 | 189.43 | 202.18
0.14 | 0.0039956 | 64.05 | 202.6 | 217.48
0.15 | 0.0041184 | 65.84 | 215.96 | 233
0.16 | 0.0042677 | 67.38 | 229.05 | 247.61
0.17 | 0.0044008 | 68.83 | 241.71 | 262.18
0.18 | 0.0045585 | 70.1 | 253.93 | 277.06
0.19 | 0.0046892 | 71.31 | 266.42 | 291.48
0.2 | 0.0048383 | 72.35 | 278.4 | 305.87
0.21 | 0.0049919 | 73.45 | 289.88 | 319.8
0.22 | 0.0051338 | 74.46 | 301 | 333.77
0.23 | 0.0053029 | 75.44 | 312.21 | 347.43
0.24 | 0.0054576 | 76.46 | 322.89 | 360.68
0.25 | 0.0056126 | 77.39 | 332.93 | 374.38
0.26 | 0.005655 | 78.56 | 342.94 | 387.3
0.27 | 0.005861 | 79.65 | 352.73 | 400
0.28 | 0.006055 | 80.82 | 361.77 | 412.73
0.29 | 0.006257 | 82.1 | 370.73 | 425.39
0.3 | 0.006455 | 83.06 | 379.43 | 437.35
0.31 | 0.006679 | 84.26 | 387.76 | 449.32
0.32 | 0.006877 | 85.3 | 395.53 | 461.1
0.33 | 0.007076 | 86.39 | 403.31 | 472.73
0.34 | 0.00733 | 87.51 | 410.72 | 483.9
0.35 | 0.007539 | 88.46 | 417.58 | 494.61
0.36 | 0.007779 | 89.54 | 424.17 | 505.57
0.37 | 0.007983 | 90.6 | 430.55 | 516.01
0.38 | 0.008238 | 91.59 | 436.67 | 525.97
0.39 | 0.008492 | 92.53 | 442.37 | 535.86
0.4 | 0.00875 | 93.53 | 447.81 | 545.61
0.41 | 0.009008 | 94.58 | 453.02 | 555.05
0.42 | 0.00928 | 95.56 | 458.04 | 564.04
0.43 | 0.009592 | 96.65 | 462.74 | 572.6
0.44 | 0.009868 | 97.41 | 467.25 | 581.2
0.45 | 0.010223 | 98.6 | 471.45 | 589.7
0.46 | 0.010535 | 99.51 | 475.61 | 597.6
0.47 | 0.010908 | 100.58 | 479.56 | 605.1
0.48 | 0.011262 | 101.6 | 483.26 | 612.8
0.49 | 0.01162 | 102.56 | 486.86 | 620.2
0.5 | 0.01203 | 103.62 | 490.34 | 626.9
0.51 | 0.012443 | 104.7 | 493.7 | 633.9
0.52 | 0.012885 | 105.71 | 496.9 | 640.3
0.53 | 0.013374 | 106.77 | 499.99 | 646.7
0.54 | 0.013849 | 107.75 | 503.06 | 652.5
0.55 | 0.014309 | 108.89 | 506 | 658.5
0.56 | 0.014895 | 109.88 | 508.95 | 663.8
0.57 | 0.015466 | 110.99 | 511.61 | 669.3
0.58 | 0.016059 | 111.92 | 514.42 | 674.4
0.59 | 0.016616 | 113.18 | 517.04 | 679.1
0.6 | 0.017267 | 114.21 | 519.61 | 683.8
0.61 | 0.017886 | 115.36 | 522.15 | 688
0.62 | 0.018476 | 116.53 | 524.52 | 692
0.63 | 0.019211 | 117.47 | 526.94 | 696.2
0.64 | 0.019964 | 118.59 | 529.3 | 699.7
0.65 | 0.020723 | 119.83 | 531.53 | 703.2
0.66 | 0.021388 | 120.83 | 533.65 | 706.4
0.67 | 0.022149 | 122.09 | 535.8 | 709.6
0.68 | 0.022988 | 123.16 | 537.87 | 712.4
0.69 | 0.02376 | 124.29 | 539.86 | 715.2
0.7 | 0.024571 | 125.42 | 541.74 | 717.7
0.71 | 0.025401 | 126.58 | 543.53 | 720
0.72 | 0.026337 | 127.63 | 545.42 | 722.1
0.73 | 0.027039 | 128.79 | 547.23 | 724.5
0.74 | 0.028083 | 129.93 | 548.88 | 726.5
0.75 | 0.02905 | 131.1 | 550.57 | 728.1
0.76 | 0.029961 | 132.29 | 552.09 | 729.9
0.77 | 0.030838 | 133.28 | 553.61 | 731.5
0.78 | 0.031869 | 134.59 | 555.11 | 733.1
0.79 | 0.032904 | 135.69 | 556.49 | 734.5
0.8 | 0.033823 | 136.91 | 557.94 | 735.7
0.81 | 0.034894 | 138.11 | 559.27 | 737
0.82 | 0.036152 | 139.12 | 560.5 | 738.3
0.83 | 0.037204 | 140.47 | 561.87 | 739.3
0.84 | 0.038225 | 141.58 | 563.13 | 740
0.85 | 0.039351 | 142.86 | 564.27 | 741.1
0.86 | 0.040601 | 143.91 | 565.49 | 741.9
0.87 | 0.041849 | 145.23 | 566.66 | 742.9
0.88 | 0.042914 | 146.45 | 567.81 | 743.7
0.89 | 0.044182 | 147.73 | 569.05 | 744.3
0.9 | 0.045344 | 149.02 | 569.95 | 745
0.91 | 0.046524 | 150.1 | 570.9 | 745.7
0.92 | 0.048006 | 151.56 | 571.9 | 746.3
0.93 | 0.049345 | 152.82 | 573.1 | 746.9
0.94 | 0.050687 | 154.07 | 574.1 | 747.5
0.95 | 0.051804 | 155.44 | 575 | 747.6
0.96 | 0.053349 | 156.51 | 576.2 | 748.3
0.97 | 0.054707 | 157.95 | 577.2 | 749.1
0.98 | 0.056308 | 159.21 | 578.2 | 749.1
0.99 | 0.05756 | 160.55 | 579.6 | 749.7
1 | 0.05928 | 161.79 | 580.3 | 750.3