## I-V Characteristic (mA-mm)
VDS (V) | VGS = -0.300 V | VGS = 0.100 V | VGS = 0.500 V | VGS = 0.900 V
0 | 1.5062e-05 | -0.45093 | -0.9105 | -6.13
0.01 | 0.0008119 | 7.339 | 14.346 | 10.06
0.02 | 0.0013993 | 14.727 | 29.134 | 26.235
0.03 | 0.0018373 | 21.468 | 43.856 | 42.236
0.04 | 0.0021765 | 27.708 | 58.62 | 58.29
0.05 | 0.002436 | 33.341 | 73.19 | 74.37
0.06 | 0.0026508 | 38.512 | 87.9 | 90.13
0.07 | 0.0028377 | 43.17 | 102.52 | 106.12
0.08 | 0.0029885 | 47.206 | 116.63 | 121.48
0.09 | 0.0031366 | 50.862 | 130.84 | 137.33
0.1 | 0.0032635 | 54.069 | 144.91 | 152.66
0.11 | 0.003392 | 56.927 | 158.68 | 168.1
0.12 | 0.0035156 | 59.16 | 172.46 | 183.57
0.13 | 0.003622 | 61.43 | 185.95 | 198.67
0.14 | 0.0037463 | 63.32 | 199.07 | 213.34
0.15 | 0.0038658 | 65.2 | 212.08 | 228.35
0.16 | 0.0039872 | 66.72 | 224.86 | 243.39
0.17 | 0.004128 | 68.11 | 237.68 | 257.65
0.18 | 0.0042601 | 69.39 | 249.55 | 271.88
0.19 | 0.0044043 | 70.55 | 261.65 | 286.49
0.2 | 0.0045235 | 71.66 | 273.59 | 300.38
0.21 | 0.0046624 | 72.65 | 284.89 | 314.35
0.22 | 0.0048112 | 73.65 | 295.97 | 327.91
0.23 | 0.0049435 | 74.62 | 307 | 341.71
0.24 | 0.0051037 | 75.64 | 317.47 | 354.93
0.25 | 0.0052469 | 76.58 | 327.47 | 367.87
0.26 | 0.0054048 | 77.69 | 337.38 | 381.16
0.27 | 0.0055673 | 78.81 | 347.07 | 393.9
0.28 | 0.005689 | 79.75 | 356.2 | 406.25
0.29 | 0.00587 | 81 | 364.88 | 418.66
0.3 | 0.006052 | 82.18 | 373.53 | 430.93
0.31 | 0.006219 | 83.15 | 381.89 | 442.68
0.32 | 0.006434 | 84.34 | 389.59 | 454.25
0.33 | 0.006628 | 85.37 | 397.22 | 465.95
0.34 | 0.00684 | 86.45 | 404.61 | 477.06
0.35 | 0.007024 | 87.42 | 411.49 | 487.99
0.36 | 0.00725 | 88.49 | 418.11 | 498.64
0.37 | 0.007454 | 89.38 | 424.36 | 509.19
0.38 | 0.007656 | 90.48 | 430.46 | 519.46
0.39 | 0.007901 | 91.44 | 436.13 | 529.11
0.4 | 0.008139 | 92.4 | 441.56 | 538.96
0.41 | 0.008413 | 93.41 | 446.69 | 548.36
0.42 | 0.00864 | 94.25 | 451.66 | 557.61
0.43 | 0.008928 | 95.31 | 456.33 | 566.44
0.44 | 0.00921 | 96.33 | 460.82 | 575
0.45 | 0.009495 | 97.25 | 464.96 | 583.4
0.46 | 0.009795 | 98.39 | 469.02 | 591.4
0.47 | 0.010132 | 99.19 | 472.95 | 599.4
0.48 | 0.010466 | 100.29 | 476.64 | 607.1
0.49 | 0.010818 | 101.24 | 480.2 | 614.2
0.5 | 0.011206 | 102.32 | 483.54 | 621.4
0.51 | 0.011602 | 103.34 | 486.9 | 628.5
0.52 | 0.012023 | 104.22 | 490.12 | 635.1
0.53 | 0.012421 | 105.35 | 493.18 | 641.5
0.54 | 0.012919 | 106.35 | 496.15 | 647.9
0.55 | 0.013369 | 107.38 | 499.05 | 653.7
0.56 | 0.013899 | 108.3 | 501.88 | 659.6
0.57 | 0.014421 | 109.49 | 504.65 | 664.9
0.58 | 0.014981 | 110.46 | 507.3 | 670.2
0.59 | 0.015506 | 111.62 | 509.83 | 674.9
0.6 | 0.016082 | 112.68 | 512.45 | 680
0.61 | 0.0167 | 113.64 | 514.98 | 684.5
0.62 | 0.017329 | 114.85 | 517.34 | 688.8
0.63 | 0.018048 | 115.93 | 519.76 | 693
0.64 | 0.018645 | 117 | 521.93 | 696.9
0.65 | 0.019347 | 118.18 | 524.3 | 700.8
0.66 | 0.020066 | 119.16 | 526.4 | 704.2
0.67 | 0.020645 | 120.37 | 528.54 | 707.4
0.68 | 0.021431 | 121.46 | 530.6 | 710.6
0.69 | 0.022226 | 122.62 | 532.5 | 713.6
0.7 | 0.023035 | 123.56 | 534.51 | 716.2
0.71 | 0.023708 | 124.71 | 536.36 | 718.8
0.72 | 0.024702 | 125.91 | 538.15 | 721.6
0.73 | 0.025389 | 126.96 | 539.8 | 723.6
0.74 | 0.026338 | 128.17 | 541.56 | 725.8
0.75 | 0.027187 | 129.14 | 543.16 | 728.1
0.76 | 0.028066 | 130.37 | 544.79 | 729.5
0.77 | 0.029017 | 131.5 | 546.37 | 731.5
0.78 | 0.02989 | 132.61 | 547.63 | 733.3
0.79 | 0.030959 | 133.85 | 549.19 | 734.7
0.8 | 0.031805 | 134.9 | 550.61 | 736.3
0.81 | 0.03285 | 136.09 | 551.94 | 737.5
0.82 | 0.033854 | 137.23 | 553.32 | 738.7
0.83 | 0.034954 | 138.39 | 554.49 | 739.9
0.84 | 0.035995 | 139.61 | 555.84 | 741.1
0.85 | 0.037128 | 140.77 | 557.03 | 742
0.86 | 0.038226 | 141.9 | 558.24 | 743.1
0.87 | 0.03928 | 143.19 | 559.44 | 744.3
0.88 | 0.040566 | 144.36 | 560.53 | 745
0.89 | 0.0416 | 145.47 | 561.61 | 745.7
0.9 | 0.042893 | 146.77 | 562.75 | 746.6
0.91 | 0.044042 | 147.99 | 563.92 | 747.1
0.92 | 0.045504 | 149.22 | 564.86 | 747.9
0.93 | 0.046484 | 150.53 | 566.04 | 748.4
0.94 | 0.047823 | 151.66 | 567.06 | 749.3
0.95 | 0.049075 | 153 | 568.15 | 750
0.96 | 0.050516 | 154.24 | 569.24 | 750.6
0.97 | 0.051741 | 155.48 | 570.1 | 750.9
0.98 | 0.053167 | 156.67 | 571.1 | 751.3
0.99 | 0.054642 | 157.87 | 572.1 | 751.9
1 | 0.055833 | 159.16 | 573.2 | 752.3