## I-V Characteristic (mA-mm)
VDS (V) | VGS = -0.300 V | VGS = 0.100 V | VGS = 0.500 V | VGS = 0.900 V
0 | 2.0825e-05 | -0.46412 | -0.9301 | -6.085
0.01 | 0.000892 | 7.542 | 14.889 | 11.13
0.02 | 0.0015312 | 15.106 | 30.154 | 27.663
0.03 | 0.0020078 | 22.055 | 45.606 | 44.348
0.04 | 0.0023791 | 28.498 | 60.9 | 60.97
0.05 | 0.0026615 | 34.262 | 76.32 | 77.6
0.06 | 0.0029022 | 39.55 | 91.37 | 94.21
0.07 | 0.0030927 | 44.393 | 106.25 | 110.29
0.08 | 0.0032618 | 48.574 | 121.34 | 126.73
0.09 | 0.0034254 | 52.292 | 136.03 | 142.96
0.1 | 0.0035611 | 55.65 | 150.37 | 158.84
0.11 | 0.0037042 | 58.33 | 164.66 | 174.69
0.12 | 0.0038415 | 60.99 | 178.84 | 190.58
0.13 | 0.0039776 | 63.29 | 192.97 | 206.43
0.14 | 0.0041155 | 65.26 | 206.3 | 221.63
0.15 | 0.0042565 | 67.14 | 219.99 | 237.01
0.16 | 0.0043915 | 68.74 | 233.26 | 252.35
0.17 | 0.0045273 | 70.21 | 246.01 | 267.35
0.18 | 0.0046738 | 71.53 | 258.58 | 281.87
0.19 | 0.0048214 | 72.7 | 271.28 | 296.88
0.2 | 0.0049586 | 73.86 | 283.21 | 311.4
0.21 | 0.0051342 | 74.98 | 294.83 | 325.26
0.22 | 0.0052873 | 76 | 306.46 | 339.78
0.23 | 0.0054584 | 76.96 | 317.7 | 353.68
0.24 | 0.0056265 | 78.08 | 328.26 | 367.07
0.25 | 0.005675 | 79.15 | 338.64 | 380.48
0.26 | 0.005866 | 80.27 | 348.79 | 393.81
0.27 | 0.006075 | 81.55 | 358.64 | 406.97
0.28 | 0.006266 | 82.62 | 367.83 | 419.42
0.29 | 0.006458 | 83.82 | 376.97 | 432.06
0.3 | 0.006648 | 84.97 | 385.71 | 444.45
0.31 | 0.006857 | 86.11 | 393.93 | 456.51
0.32 | 0.00708 | 87.29 | 402.04 | 468.13
0.33 | 0.007313 | 88.33 | 409.9 | 479.94
0.34 | 0.007516 | 89.44 | 417.22 | 491.19
0.35 | 0.007741 | 90.48 | 424.18 | 502.1
0.36 | 0.007988 | 91.56 | 430.94 | 512.89
0.37 | 0.008231 | 92.57 | 437.46 | 523.36
0.38 | 0.008503 | 93.61 | 443.55 | 533.57
0.39 | 0.008763 | 94.69 | 449.26 | 543.39
0.4 | 0.009 | 95.69 | 454.82 | 552.81
0.41 | 0.009279 | 96.75 | 460.14 | 562.55
0.42 | 0.009546 | 97.64 | 465.19 | 571.3
0.43 | 0.009881 | 98.7 | 469.9 | 580.2
0.44 | 0.010184 | 99.81 | 474.44 | 588.5
0.45 | 0.01053 | 100.8 | 478.82 | 596.6
0.46 | 0.010841 | 101.9 | 482.98 | 604.6
0.47 | 0.011207 | 102.79 | 486.95 | 612.7
0.48 | 0.011581 | 103.9 | 490.72 | 619.9
0.49 | 0.011979 | 104.98 | 494.37 | 626.7
0.5 | 0.012374 | 106.01 | 497.95 | 633.9
0.51 | 0.012832 | 107.05 | 501.35 | 640.5
0.52 | 0.01329 | 108.1 | 504.63 | 646.9
0.53 | 0.013757 | 109.21 | 507.79 | 653
0.54 | 0.014317 | 110.3 | 510.96 | 659
0.55 | 0.014881 | 111.36 | 513.86 | 664.6
0.56 | 0.015458 | 112.42 | 516.87 | 670.1
0.57 | 0.015996 | 113.53 | 519.69 | 675.4
0.58 | 0.016577 | 114.68 | 522.47 | 680
0.59 | 0.017209 | 115.79 | 525.18 | 685
0.6 | 0.017845 | 117.07 | 527.66 | 689.4
0.61 | 0.018492 | 117.94 | 530.28 | 693.3
0.62 | 0.019183 | 119.2 | 532.76 | 697.3
0.63 | 0.01992 | 120.35 | 535.22 | 701.2
0.64 | 0.020532 | 121.56 | 537.63 | 704.8
0.65 | 0.021407 | 122.66 | 539.84 | 708.1
0.66 | 0.022137 | 123.79 | 542.03 | 711.2
0.67 | 0.023024 | 124.91 | 544.19 | 714.1
0.68 | 0.023792 | 126.09 | 546.31 | 717.1
0.69 | 0.024618 | 127.33 | 548.22 | 719.6
0.7 | 0.025466 | 128.34 | 550.19 | 722
0.71 | 0.026335 | 129.58 | 552.09 | 724.2
0.72 | 0.027323 | 130.72 | 553.89 | 726
0.73 | 0.028169 | 131.96 | 555.71 | 728.3
0.74 | 0.02912 | 133.12 | 557.2 | 729.9
0.75 | 0.030104 | 134.14 | 558.95 | 731.9
0.76 | 0.031181 | 135.41 | 560.54 | 733.5
0.77 | 0.032192 | 136.63 | 562.06 | 734.9
0.78 | 0.03324 | 137.85 | 563.61 | 736.3
0.79 | 0.034137 | 139.09 | 564.93 | 737.7
0.8 | 0.035326 | 140.15 | 566.42 | 738.6
0.81 | 0.036413 | 141.42 | 567.68 | 739.8
0.82 | 0.037446 | 142.66 | 569.01 | 741.1
0.83 | 0.038758 | 143.9 | 570.2 | 741.7
0.84 | 0.039891 | 145.1 | 571.5 | 742.7
0.85 | 0.041122 | 146.33 | 572.5 | 743.7
0.86 | 0.04222 | 147.67 | 573.7 | 744.3
0.87 | 0.043472 | 148.86 | 574.8 | 745.1
0.88 | 0.044638 | 150.15 | 576 | 745.9
0.89 | 0.046069 | 151.34 | 577 | 746.3
0.9 | 0.047473 | 152.72 | 578.2 | 747.1
0.91 | 0.04872 | 154.04 | 579.1 | 747.7
0.92 | 0.050159 | 155.29 | 580.5 | 748.3
0.93 | 0.051405 | 156.68 | 581.6 | 748.9
0.94 | 0.052917 | 157.8 | 582.8 | 749.4
0.95 | 0.054219 | 159.23 | 583.6 | 750
0.96 | 0.055869 | 160.56 | 584.8 | 750.2
0.97 | 0.05724 | 161.91 | 585.5 | 750.5
0.98 | 0.0586 | 163.19 | 586.9 | 751.1
0.99 | 0.06036 | 164.53 | 587.8 | 751.4
1 | 0.06192 | 165.85 | 588.8 | 752