## I-V Characteristic (mA-mm)
VDS (V) | VGS = -0.300 V | VGS = 0.100 V | VGS = 0.500 V | VGS = 0.900 V
0 | 2.1826e-05 | -0.46413 | -0.7837 | -6.03
0.01 | 0.0008416 | 7.629 | 14.786 | 10.837
0.02 | 0.0014423 | 15.02 | 30.238 | 27.603
0.03 | 0.0018962 | 21.94 | 45.711 | 44.307
0.04 | 0.0022363 | 28.4 | 61.15 | 61.15
0.05 | 0.0025083 | 34.21 | 76.32 | 77.64
0.06 | 0.0027249 | 39.456 | 91.69 | 94.16
0.07 | 0.0029153 | 44.218 | 106.77 | 110.8
0.08 | 0.0030718 | 48.406 | 121.5 | 127.17
0.09 | 0.0032178 | 52.145 | 136.26 | 143.14
0.1 | 0.0033502 | 55.426 | 150.92 | 159.15
0.11 | 0.0034843 | 58.17 | 165.4 | 175.64
0.12 | 0.0036115 | 60.71 | 179.38 | 191.2
0.13 | 0.0037338 | 63.07 | 193.35 | 206.77
0.14 | 0.0038533 | 65.06 | 207 | 222.37
0.15 | 0.0039808 | 66.8 | 220.43 | 237.77
0.16 | 0.0040963 | 68.5 | 233.84 | 253.16
0.17 | 0.004248 | 69.8 | 246.74 | 268.02
0.18 | 0.0043648 | 71.21 | 259.24 | 282.87
0.19 | 0.0045107 | 72.41 | 271.72 | 297.66
0.2 | 0.0046416 | 73.49 | 283.9 | 312.03
0.21 | 0.0047917 | 74.67 | 295.62 | 326.54
0.22 | 0.0049351 | 75.57 | 306.93 | 340.48
0.23 | 0.0050777 | 76.66 | 318.14 | 354.44
0.24 | 0.0052304 | 77.68 | 328.98 | 368.17
0.25 | 0.0053846 | 78.73 | 339.4 | 381.89
0.26 | 0.0055372 | 79.79 | 349.37 | 394.9
0.27 | 0.005637 | 80.95 | 359.21 | 408.01
0.28 | 0.00584 | 82.1 | 368.51 | 420.86
0.29 | 0.006019 | 83.31 | 377.45 | 433.29
0.3 | 0.006233 | 84.47 | 386.31 | 445.74
0.31 | 0.006394 | 85.41 | 394.7 | 457.81
0.32 | 0.006597 | 86.66 | 402.67 | 469.65
0.33 | 0.006797 | 87.73 | 410.48 | 481.2
0.34 | 0.007018 | 88.8 | 417.91 | 492.31
0.35 | 0.007218 | 89.97 | 424.95 | 503.46
0.36 | 0.007433 | 90.96 | 431.72 | 514.3
0.37 | 0.007669 | 92.02 | 438.11 | 524.63
0.38 | 0.007875 | 93.03 | 444.27 | 534.77
0.39 | 0.008136 | 94.01 | 450.14 | 544.71
0.4 | 0.008361 | 95.08 | 455.69 | 554.42
0.41 | 0.008647 | 96.07 | 460.92 | 563.8
0.42 | 0.00889 | 97.15 | 465.94 | 572.5
0.43 | 0.009162 | 98.11 | 470.77 | 581.6
0.44 | 0.009475 | 99.22 | 475.28 | 590
0.45 | 0.009759 | 100.08 | 479.59 | 598.2
0.46 | 0.010086 | 101.17 | 483.73 | 606
0.47 | 0.01045 | 102.22 | 487.74 | 613.6
0.48 | 0.010817 | 103.28 | 491.57 | 621.1
0.49 | 0.011163 | 104.43 | 495.14 | 628.1
0.5 | 0.011557 | 105.29 | 498.7 | 634.9
0.51 | 0.011975 | 106.42 | 502.07 | 641.9
0.52 | 0.012484 | 107.49 | 505.37 | 648.1
0.53 | 0.012869 | 108.57 | 508.48 | 654.3
0.54 | 0.013324 | 109.7 | 511.51 | 660.1
0.55 | 0.013847 | 110.72 | 514.52 | 665.4
0.56 | 0.014338 | 111.87 | 517.37 | 671
0.57 | 0.014894 | 112.96 | 520.2 | 676.1
0.58 | 0.015466 | 114.12 | 522.81 | 681.1
0.59 | 0.016083 | 115.08 | 525.49 | 685.6
0.6 | 0.016611 | 116.28 | 528.1 | 690.2
0.61 | 0.017258 | 117.45 | 530.64 | 694.6
0.62 | 0.017888 | 118.56 | 533.07 | 698.4
0.63 | 0.018574 | 119.79 | 535.36 | 702.1
0.64 | 0.019299 | 120.72 | 537.73 | 705.6
0.65 | 0.019929 | 122.04 | 539.98 | 708.9
0.66 | 0.020728 | 123.18 | 542.11 | 712.1
0.67 | 0.021406 | 124.33 | 544.22 | 714.8
0.68 | 0.02223 | 125.55 | 546.19 | 717.2
0.69 | 0.023021 | 126.54 | 548.16 | 720.1
0.7 | 0.023839 | 127.86 | 550.12 | 722.4
0.71 | 0.024629 | 128.98 | 551.96 | 724.7
0.72 | 0.025521 | 130.17 | 553.67 | 726.7
0.73 | 0.026422 | 131.22 | 555.38 | 728.4
0.74 | 0.027298 | 132.4 | 557.08 | 730.3
0.75 | 0.028184 | 133.57 | 558.69 | 731.9
0.76 | 0.029172 | 134.76 | 560.28 | 733.5
0.77 | 0.030082 | 135.99 | 561.61 | 734.9
0.78 | 0.030932 | 137.05 | 563.18 | 736.3
0.79 | 0.032155 | 138.3 | 564.6 | 737.7
0.8 | 0.033143 | 139.52 | 565.98 | 738.7
0.81 | 0.034224 | 140.72 | 567.34 | 739.8
0.82 | 0.035131 | 141.98 | 568.53 | 740.9
0.83 | 0.036346 | 143.04 | 569.85 | 741.5
0.84 | 0.037401 | 144.39 | 570.9 | 742.7
0.85 | 0.038602 | 145.62 | 572.1 | 743.7
0.86 | 0.039868 | 146.84 | 573.3 | 744.3
0.87 | 0.040993 | 148.15 | 574.6 | 744.7
0.88 | 0.04225 | 149.26 | 575.4 | 745.7
0.89 | 0.043265 | 150.62 | 576.6 | 746.1
0.9 | 0.044652 | 151.88 | 577.8 | 746.7
0.91 | 0.046019 | 153.2 | 578.9 | 747.3
0.92 | 0.047398 | 154.36 | 579.8 | 747.6
0.93 | 0.048659 | 155.73 | 581 | 748.3
0.94 | 0.050081 | 157.07 | 581.8 | 749.1
0.95 | 0.051423 | 158.31 | 583.2 | 749.3
0.96 | 0.052594 | 159.71 | 584.2 | 749.7
0.97 | 0.054247 | 160.87 | 585.3 | 750.2
0.98 | 0.055766 | 162.26 | 586.2 | 750.6
0.99 | 0.05702 | 163.56 | 587.2 | 750.8
1 | 0.05864 | 164.81 | 588.2 | 751.1