## I-V Characteristic (mA-mm)
VDS (V) | VGS = -0.300 V | VGS = 0.100 V | VGS = 0.500 V | VGS = 0.900 V
0 | 1.9125e-05 | -0.46796 | -0.877 | -6.051
0.01 | 0.0008641 | 7.546 | 14.439 | 10.55
0.02 | 0.0014797 | 14.873 | 29.827 | 27.023
0.03 | 0.0019383 | 21.761 | 44.837 | 43.386
0.04 | 0.0022982 | 28.162 | 60.19 | 60.03
0.05 | 0.0025773 | 33.929 | 75.18 | 76.21
0.06 | 0.0027996 | 39.075 | 90.06 | 92.37
0.07 | 0.0029901 | 43.845 | 104.91 | 108.78
0.08 | 0.0031502 | 47.995 | 119.65 | 124.98
0.09 | 0.0033057 | 51.637 | 133.88 | 140.48
0.1 | 0.0034414 | 54.945 | 147.96 | 156.17
0.11 | 0.0035763 | 57.68 | 162.65 | 172.64
0.12 | 0.0037075 | 60.19 | 176.56 | 187.94
0.13 | 0.003836 | 62.48 | 189.88 | 202.99
0.14 | 0.0039649 | 64.51 | 203.62 | 218.59
0.15 | 0.0040945 | 66.26 | 217.33 | 233.81
0.16 | 0.0042299 | 67.9 | 229.97 | 248.7
0.17 | 0.0043615 | 69.32 | 242.74 | 263.41
0.18 | 0.0044861 | 70.63 | 255.39 | 278.3
0.19 | 0.0046414 | 71.83 | 267.6 | 292.72
0.2 | 0.0047906 | 72.93 | 279.55 | 306.96
0.21 | 0.0049438 | 73.9 | 291.3 | 321.34
0.22 | 0.0050791 | 74.98 | 302.7 | 335.41
0.23 | 0.0052419 | 75.96 | 313.53 | 348.93
0.24 | 0.0054162 | 76.96 | 324.05 | 362.5
0.25 | 0.0055527 | 78.07 | 334.81 | 376.24
0.26 | 0.005661 | 79.04 | 344.51 | 389.07
0.27 | 0.005866 | 80.27 | 354.08 | 401.91
0.28 | 0.006055 | 81.43 | 363.68 | 414.87
0.29 | 0.006261 | 82.59 | 372.67 | 427.3
0.3 | 0.006442 | 83.78 | 381.15 | 439.48
0.31 | 0.00664 | 84.79 | 389.62 | 451.53
0.32 | 0.006835 | 85.95 | 397.69 | 463.41
0.33 | 0.007022 | 87.05 | 405.33 | 475.02
0.34 | 0.007251 | 88.06 | 412.62 | 485.99
0.35 | 0.007469 | 89.06 | 419.66 | 497.08
0.36 | 0.007703 | 90.18 | 426.53 | 508.17
0.37 | 0.007921 | 91.22 | 432.9 | 518.56
0.38 | 0.008176 | 92.18 | 438.81 | 528.5
0.39 | 0.008422 | 93.24 | 444.63 | 538.56
0.4 | 0.008674 | 94.21 | 450.3 | 548.42
0.41 | 0.008925 | 95.23 | 455.58 | 557.96
0.42 | 0.009215 | 96.27 | 460.47 | 566.84
0.43 | 0.0095 | 97.27 | 465.2 | 575.7
0.44 | 0.009765 | 98.35 | 469.76 | 584.4
0.45 | 0.010089 | 99.23 | 474.14 | 592.6
0.46 | 0.010415 | 100.26 | 478.25 | 600.7
0.47 | 0.010766 | 101.3 | 482.15 | 608.6
0.48 | 0.011139 | 102.34 | 485.97 | 616.2
0.49 | 0.011517 | 103.4 | 489.63 | 623.4
0.5 | 0.011918 | 104.36 | 493.12 | 630.3
0.51 | 0.012343 | 105.46 | 496.42 | 637.1
0.52 | 0.012823 | 106.49 | 499.78 | 643.7
0.53 | 0.01329 | 107.59 | 502.84 | 650.1
0.54 | 0.013794 | 108.54 | 505.94 | 656
0.55 | 0.014254 | 109.66 | 508.83 | 661.7
0.56 | 0.014823 | 110.8 | 511.81 | 667.6
0.57 | 0.015372 | 111.81 | 514.62 | 672.8
0.58 | 0.016003 | 113.05 | 517.27 | 677.6
0.59 | 0.016533 | 113.92 | 519.89 | 682.7
0.6 | 0.017166 | 115.2 | 522.59 | 687.2
0.61 | 0.017823 | 116.25 | 525.09 | 691.8
0.62 | 0.018468 | 117.45 | 527.54 | 695.8
0.63 | 0.019171 | 118.55 | 529.84 | 699.7
0.64 | 0.019881 | 119.58 | 532.2 | 703.2
0.65 | 0.020639 | 120.78 | 534.45 | 706.9
0.66 | 0.021298 | 121.96 | 536.66 | 710
0.67 | 0.022117 | 123.08 | 538.69 | 713.2
0.68 | 0.022834 | 124.08 | 540.8 | 716.1
0.69 | 0.023676 | 125.3 | 542.79 | 718.8
0.7 | 0.024537 | 126.43 | 544.68 | 721.7
0.71 | 0.025363 | 127.61 | 546.62 | 724
0.72 | 0.026222 | 128.71 | 548.33 | 725.9
0.73 | 0.027111 | 129.74 | 550.13 | 727.9
0.74 | 0.028096 | 131.04 | 551.81 | 730.1
0.75 | 0.029032 | 132.18 | 553.41 | 731.9
0.76 | 0.029942 | 133.38 | 555.03 | 733.5
0.77 | 0.030919 | 134.56 | 556.5 | 735.1
0.78 | 0.031943 | 135.62 | 558.04 | 736.5
0.79 | 0.032937 | 136.83 | 559.42 | 738.1
0.8 | 0.034084 | 137.95 | 560.79 | 739.3
0.81 | 0.035009 | 139.19 | 562.11 | 740.5
0.82 | 0.036192 | 140.36 | 563.44 | 741.7
0.83 | 0.03726 | 141.54 | 564.75 | 742.7
0.84 | 0.038323 | 142.78 | 565.98 | 743.5
0.85 | 0.039557 | 143.97 | 567.28 | 744.5
0.86 | 0.040656 | 145.15 | 568.27 | 745.2
0.87 | 0.041983 | 146.31 | 569.53 | 746.3
0.88 | 0.043141 | 147.69 | 570.4 | 747.1
0.89 | 0.044467 | 148.97 | 571.6 | 747.7
0.9 | 0.045696 | 150.15 | 572.8 | 748.3
0.91 | 0.046909 | 151.51 | 573.9 | 749.1
0.92 | 0.048193 | 152.6 | 575 | 749.5
0.93 | 0.049588 | 153.94 | 576 | 750.4
0.94 | 0.051011 | 155.34 | 577 | 750.7
0.95 | 0.052 | 156.54 | 578.2 | 751.1
0.96 | 0.053693 | 157.84 | 579.2 | 751.7
0.97 | 0.055212 | 159.07 | 580.2 | 752.3
0.98 | 0.056823 | 160.39 | 581.6 | 752.7
0.99 | 0.05797 | 161.74 | 582 | 753.1
1 | 0.05954 | 163.05 | 583.4 | 753.6