## I-V Characteristic (mA-mm)
VDS (V) | VGS = -0.300 V | VGS = 0.100 V | VGS = 0.500 V | VGS = 0.900 V
0 | 2.0982e-05 | -0.5243 | -0.8403 | -5.728
0.01 | 0.0009371 | 7.872 | 15.352 | 11.753
0.02 | 0.0016119 | 15.556 | 31.476 | 29.118
0.03 | 0.0021178 | 22.726 | 47.599 | 46.553
0.04 | 0.0025131 | 29.362 | 63.71 | 63.91
0.05 | 0.0028213 | 35.34 | 79.45 | 81.25
0.06 | 0.00306 | 40.902 | 95.26 | 98.47
0.07 | 0.003282 | 45.818 | 111.12 | 115.59
0.08 | 0.003463 | 50.157 | 126.41 | 132.34
0.09 | 0.0036305 | 54.078 | 141.5 | 149.25
0.1 | 0.0037779 | 57.41 | 156.67 | 165.89
0.11 | 0.0039271 | 60.55 | 172 | 182.58
0.12 | 0.0040705 | 63.23 | 186.32 | 198.88
0.13 | 0.0042083 | 65.62 | 200.7 | 215.27
0.14 | 0.0043578 | 67.7 | 215.08 | 231.13
0.15 | 0.0045002 | 69.67 | 228.95 | 246.92
0.16 | 0.0046432 | 71.33 | 242.59 | 263.09
0.17 | 0.0047978 | 72.81 | 255.96 | 278.38
0.18 | 0.0049623 | 74.25 | 269.01 | 293.47
0.19 | 0.0051402 | 75.5 | 281.78 | 308.9
0.2 | 0.0052762 | 76.72 | 294.34 | 323.71
0.21 | 0.0054405 | 77.85 | 306.5 | 338.39
0.22 | 0.0056046 | 78.96 | 318.16 | 352.71
0.23 | 0.005665 | 80.04 | 329.57 | 367.25
0.24 | 0.005833 | 81.17 | 340.8 | 381.19
0.25 | 0.006045 | 82.36 | 351.57 | 394.97
0.26 | 0.00625 | 83.48 | 361.71 | 408.53
0.27 | 0.006433 | 84.79 | 371.86 | 421.93
0.28 | 0.006663 | 86.07 | 381.48 | 434.75
0.29 | 0.006877 | 87.3 | 390.53 | 447.55
0.3 | 0.007082 | 88.62 | 399.52 | 460.27
0.31 | 0.007286 | 89.72 | 408.23 | 472.41
0.32 | 0.007532 | 90.92 | 416.39 | 484.2
0.33 | 0.007756 | 92.16 | 424.27 | 496.05
0.34 | 0.007979 | 93.16 | 431.84 | 507.32
0.35 | 0.008221 | 94.4 | 439.13 | 518.52
0.36 | 0.008459 | 95.45 | 446.06 | 529.18
0.37 | 0.008742 | 96.61 | 452.54 | 539.68
0.38 | 0.008969 | 97.67 | 458.8 | 549.93
0.39 | 0.009252 | 98.75 | 464.83 | 559.82
0.4 | 0.009539 | 99.74 | 470.61 | 569.42
0.41 | 0.009846 | 100.92 | 475.93 | 578.6
0.42 | 0.010131 | 101.9 | 481.06 | 587.6
0.43 | 0.010458 | 103.01 | 486.06 | 596.2
0.44 | 0.010787 | 104.19 | 490.78 | 604.4
0.45 | 0.011098 | 105.07 | 495.21 | 612.9
0.46 | 0.011466 | 106.29 | 499.48 | 620.4
0.47 | 0.01186 | 107.36 | 503.68 | 627.7
0.48 | 0.012266 | 108.44 | 507.72 | 635.3
0.49 | 0.012659 | 109.58 | 511.41 | 642.1
0.5 | 0.013145 | 110.62 | 515.07 | 648.9
0.51 | 0.013614 | 111.76 | 518.6 | 655.3
0.52 | 0.014133 | 112.97 | 522.08 | 661.4
0.53 | 0.014616 | 114.12 | 525.34 | 667.3
0.54 | 0.015156 | 115.15 | 528.54 | 672.9
0.55 | 0.015789 | 116.33 | 531.71 | 678
0.56 | 0.016289 | 117.57 | 534.74 | 683.2
0.57 | 0.016932 | 118.73 | 537.66 | 687.7
0.58 | 0.017603 | 119.89 | 540.38 | 692.6
0.59 | 0.018326 | 120.94 | 543.22 | 697.2
0.6 | 0.018914 | 122.23 | 545.95 | 701
0.61 | 0.019655 | 123.46 | 548.62 | 704.8
0.62 | 0.020404 | 124.66 | 551.16 | 708.7
0.63 | 0.021257 | 125.99 | 553.54 | 712
0.64 | 0.02194 | 127.01 | 555.99 | 715.2
0.65 | 0.022867 | 128.37 | 558.3 | 718
0.66 | 0.023608 | 129.57 | 560.54 | 720.8
0.67 | 0.024388 | 130.73 | 562.64 | 723.6
0.68 | 0.0254 | 132 | 564.74 | 725.8
0.69 | 0.026287 | 133.18 | 566.78 | 728.1
0.7 | 0.027293 | 134.37 | 568.69 | 729.9
0.71 | 0.02812 | 135.67 | 570.3 | 731.9
0.72 | 0.029101 | 136.87 | 572.3 | 733.8
0.73 | 0.029995 | 138.03 | 573.9 | 735.4
0.74 | 0.031073 | 139.27 | 575.4 | 737.3
0.75 | 0.032089 | 140.59 | 577.3 | 738.3
0.76 | 0.033202 | 141.82 | 578.6 | 739.7
0.77 | 0.034263 | 143.1 | 580.2 | 740.7
0.78 | 0.035331 | 144.26 | 581.8 | 741.9
0.79 | 0.036512 | 145.54 | 583 | 743.1
0.8 | 0.03771 | 146.89 | 584.4 | 743.9
0.81 | 0.039013 | 148.15 | 586 | 744.7
0.82 | 0.040042 | 149.42 | 587 | 745.2
0.83 | 0.041335 | 150.69 | 588.5 | 746.3
0.84 | 0.042617 | 152 | 589.4 | 747.1
0.85 | 0.043797 | 153.34 | 590.8 | 747.5
0.86 | 0.045129 | 154.61 | 592.2 | 748.3
0.87 | 0.046432 | 155.88 | 593.3 | 748.9
0.88 | 0.047799 | 157.34 | 594.2 | 749.3
0.89 | 0.049002 | 158.6 | 595.1 | 750
0.9 | 0.050627 | 160.03 | 596.6 | 750.4
0.91 | 0.052059 | 161.44 | 597.6 | 750.8
0.92 | 0.053427 | 162.66 | 598.8 | 751.1
0.93 | 0.054913 | 164.05 | 599.9 | 751.7
0.94 | 0.056399 | 165.49 | 600.8 | 752
0.95 | 0.05816 | 166.89 | 601.9 | 752.3
0.96 | 0.05916 | 168.29 | 603.1 | 752.7
0.97 | 0.06109 | 169.6 | 603.9 | 753.1
0.98 | 0.06253 | 171.02 | 604.7 | 753.6
0.99 | 0.06432 | 172.41 | 606 | 753.8
1 | 0.06595 | 173.79 | 607.1 | 754