## I-V Characteristic (mA-mm)
VDS (V) | VGS = -0.300 V | VGS = 0.100 V | VGS = 0.500 V | VGS = 0.900 V
0 | 1.9619e-05 | -0.45563 | -0.9445 | -6.284
0.01 | 0.0008916 | 7.547 | 14.65 | 10.622
0.02 | 0.0015326 | 15.051 | 29.597 | 26.754
0.03 | 0.0020133 | 21.842 | 44.586 | 43.113
0.04 | 0.002387 | 28.23 | 59.87 | 59.75
0.05 | 0.0026714 | 34.069 | 74.46 | 75.48
0.06 | 0.0029084 | 39.283 | 89.44 | 91.86
0.07 | 0.0031051 | 44.03 | 104.3 | 107.97
0.08 | 0.0032768 | 48.247 | 118.83 | 123.9
0.09 | 0.0034379 | 51.998 | 132.98 | 139.55
0.1 | 0.0035727 | 55.258 | 147.34 | 155.45
0.11 | 0.0037198 | 58.08 | 161.48 | 171.2
0.12 | 0.0038581 | 60.67 | 175.06 | 186.25
0.13 | 0.004001 | 62.97 | 189.06 | 201.94
0.14 | 0.0041335 | 64.96 | 202.46 | 217.19
0.15 | 0.0042785 | 66.84 | 215.53 | 232.05
0.16 | 0.0044189 | 68.43 | 228.44 | 246.85
0.17 | 0.0045428 | 69.87 | 241.48 | 262.09
0.18 | 0.0047 | 71.17 | 253.75 | 276.46
0.19 | 0.0048561 | 72.43 | 265.86 | 290.76
0.2 | 0.0050094 | 73.54 | 277.91 | 305.17
0.21 | 0.0051649 | 74.62 | 289.6 | 319.28
0.22 | 0.0053215 | 75.66 | 300.79 | 333.18
0.23 | 0.0055079 | 76.67 | 311.66 | 346.71
0.24 | 0.0056611 | 77.71 | 322.52 | 360.45
0.25 | 0.005713 | 78.79 | 332.63 | 373.76
0.26 | 0.005899 | 79.86 | 342.35 | 386.39
0.27 | 0.006114 | 81.07 | 352.34 | 399.79
0.28 | 0.006301 | 82.08 | 361.61 | 412.41
0.29 | 0.0065 | 83.37 | 370.36 | 424.55
0.3 | 0.006713 | 84.5 | 379.09 | 436.81
0.31 | 0.006897 | 85.61 | 387.58 | 449.18
0.32 | 0.00713 | 86.77 | 395.43 | 460.66
0.33 | 0.007353 | 87.85 | 403.06 | 472.14
0.34 | 0.007598 | 88.94 | 410.44 | 483.43
0.35 | 0.007798 | 89.94 | 417.53 | 494.52
0.36 | 0.008051 | 91.02 | 424.23 | 505.36
0.37 | 0.00828 | 91.96 | 430.54 | 515.59
0.38 | 0.008546 | 93.13 | 436.55 | 525.83
0.39 | 0.008795 | 94.05 | 442.39 | 535.82
0.4 | 0.009068 | 95.09 | 447.94 | 545.58
0.41 | 0.009357 | 96.15 | 453.04 | 554.97
0.42 | 0.009612 | 97.05 | 458.03 | 563.9
0.43 | 0.009929 | 98.17 | 462.85 | 572.7
0.44 | 0.010248 | 99.19 | 467.51 | 581.6
0.45 | 0.010594 | 100.11 | 471.66 | 589.8
0.46 | 0.010949 | 101.25 | 475.73 | 597.8
0.47 | 0.011317 | 102.24 | 479.69 | 605.5
0.48 | 0.011697 | 103.22 | 483.56 | 613.3
0.49 | 0.012113 | 104.32 | 487.18 | 620.4
0.5 | 0.012548 | 105.29 | 490.54 | 627.5
0.51 | 0.012976 | 106.31 | 493.95 | 634.1
0.52 | 0.013482 | 107.37 | 497.28 | 641.2
0.53 | 0.013914 | 108.53 | 500.39 | 647.3
0.54 | 0.014478 | 109.54 | 503.46 | 653.3
0.55 | 0.015034 | 110.62 | 506.3 | 659.1
0.56 | 0.015626 | 111.64 | 509.33 | 664.9
0.57 | 0.016148 | 112.8 | 512.09 | 670.6
0.58 | 0.016759 | 113.92 | 514.81 | 675.4
0.59 | 0.017383 | 115.03 | 517.51 | 680.2
0.6 | 0.018047 | 116.21 | 520.04 | 685.2
0.61 | 0.018735 | 117.23 | 522.62 | 689.6
0.62 | 0.019464 | 118.39 | 525.01 | 693.6
0.63 | 0.020221 | 119.63 | 527.47 | 697.8
0.64 | 0.020882 | 120.65 | 529.76 | 701.4
0.65 | 0.021729 | 121.86 | 532.01 | 705
0.66 | 0.022539 | 122.95 | 534.25 | 708.2
0.67 | 0.023373 | 124.16 | 536.34 | 711.4
0.68 | 0.024198 | 125.31 | 538.44 | 714.4
0.69 | 0.025023 | 126.45 | 540.35 | 717.2
0.7 | 0.025974 | 127.47 | 542.35 | 719.7
0.71 | 0.026786 | 128.66 | 544.2 | 722.4
0.72 | 0.0277 | 129.85 | 546.02 | 724.9
0.73 | 0.028714 | 130.96 | 547.86 | 726.9
0.74 | 0.029713 | 132.24 | 549.39 | 728.9
0.75 | 0.030665 | 133.17 | 551.14 | 730.7
0.76 | 0.031757 | 134.43 | 552.73 | 732.4
0.77 | 0.032747 | 135.73 | 554.3 | 734.3
0.78 | 0.033968 | 136.76 | 555.75 | 735.7
0.79 | 0.034912 | 138.01 | 557.1 | 737
0.8 | 0.036033 | 139.12 | 558.55 | 738.4
0.81 | 0.037302 | 140.33 | 559.91 | 739.9
0.82 | 0.038232 | 141.55 | 561.27 | 741.1
0.83 | 0.039551 | 142.76 | 562.5 | 742.1
0.84 | 0.040794 | 143.87 | 563.83 | 743.1
0.85 | 0.042117 | 145.1 | 565.02 | 744.3
0.86 | 0.043219 | 146.39 | 566.24 | 745.1
0.87 | 0.044448 | 147.65 | 567.52 | 745.9
0.88 | 0.045759 | 148.89 | 568.48 | 746.9
0.89 | 0.047208 | 150.08 | 569.73 | 747.5
0.9 | 0.04844 | 151.4 | 570.3 | 748.2
0.91 | 0.049925 | 152.7 | 571.7 | 749.1
0.92 | 0.051315 | 153.96 | 572.7 | 749.5
0.93 | 0.052532 | 155.29 | 573.9 | 750.2
0.94 | 0.054267 | 156.45 | 574.8 | 750.7
0.95 | 0.055624 | 157.8 | 576 | 751.1
0.96 | 0.05723 | 159.13 | 577 | 751.6
0.97 | 0.05872 | 160.41 | 578.2 | 752.2
0.98 | 0.06036 | 161.6 | 579.2 | 752.7
0.99 | 0.06212 | 162.95 | 580.2 | 753.1
1 | 0.06349 | 164.21 | 581.2 | 753.6