## I-V Characteristic (mA-mm)
VDS (V) | VGS = -0.300 V | VGS = 0.100 V | VGS = 0.500 V | VGS = 0.900 V
0 | 2.4686e-05 | -0.43075 | -0.969 | -5.781
0.01 | 0.0008888 | 7.706 | 15.155 | 11.498
0.02 | 0.0015205 | 15.329 | 31.446 | 29.286
0.03 | 0.0019967 | 22.535 | 47.206 | 46.322
0.04 | 0.0023692 | 29.048 | 63.5 | 64.08
0.05 | 0.0026515 | 34.945 | 78.9 | 80.82
0.06 | 0.0028854 | 40.314 | 94.79 | 97.68
0.07 | 0.0030854 | 45.254 | 110.43 | 115.06
0.08 | 0.0032658 | 49.533 | 125.36 | 131.56
0.09 | 0.0034206 | 53.325 | 140.86 | 148.33
0.1 | 0.0035572 | 56.717 | 155.92 | 164.79
0.11 | 0.0037018 | 59.56 | 170.66 | 181.63
0.12 | 0.0038384 | 62.19 | 185.07 | 197.71
0.13 | 0.0039744 | 64.6 | 199.77 | 213.77
0.14 | 0.0041106 | 66.63 | 213.78 | 230.09
0.15 | 0.0042526 | 68.43 | 227.47 | 245.9
0.16 | 0.0043971 | 70.14 | 241.15 | 261.17
0.17 | 0.0045292 | 71.64 | 254.62 | 276.79
0.18 | 0.0046773 | 72.95 | 267.42 | 292.34
0.19 | 0.0048347 | 74.28 | 280.11 | 307.1
0.2 | 0.0049618 | 75.36 | 292.69 | 321.91
0.21 | 0.0051412 | 76.52 | 304.71 | 336.85
0.22 | 0.0052999 | 77.6 | 316.07 | 350.94
0.23 | 0.0054613 | 78.69 | 327.75 | 365.43
0.24 | 0.0056276 | 79.72 | 338.75 | 379.43
0.25 | 0.005666 | 80.95 | 349.19 | 393.13
0.26 | 0.005859 | 82.1 | 359.42 | 406.39
0.27 | 0.006058 | 83.31 | 369.58 | 419.61
0.28 | 0.006263 | 84.58 | 379.13 | 433
0.29 | 0.006467 | 85.75 | 388.14 | 445.42
0.3 | 0.006687 | 87.03 | 396.95 | 457.77
0.31 | 0.006873 | 88.14 | 405.74 | 470.27
0.32 | 0.007104 | 89.38 | 413.73 | 482.22
0.33 | 0.007316 | 90.52 | 421.57 | 493.65
0.34 | 0.007563 | 91.54 | 429.13 | 504.94
0.35 | 0.007791 | 92.69 | 436.32 | 515.99
0.36 | 0.008023 | 93.77 | 443.07 | 527.03
0.37 | 0.008262 | 94.92 | 449.54 | 537.56
0.38 | 0.008494 | 95.88 | 455.79 | 547.45
0.39 | 0.008754 | 97.03 | 461.71 | 557.29
0.4 | 0.009035 | 98.08 | 467.4 | 567.14
0.41 | 0.009308 | 99.19 | 472.72 | 576.2
0.42 | 0.009572 | 100.21 | 477.81 | 585
0.43 | 0.009908 | 101.18 | 482.71 | 593.6
0.44 | 0.010231 | 102.27 | 487.43 | 602.2
0.45 | 0.010561 | 103.39 | 491.77 | 610.4
0.46 | 0.010868 | 104.5 | 495.96 | 618
0.47 | 0.01123 | 105.61 | 500.12 | 625.5
0.48 | 0.011633 | 106.53 | 504.07 | 632.7
0.49 | 0.012034 | 107.73 | 507.71 | 639.7
0.5 | 0.012462 | 108.79 | 511.39 | 646.1
0.51 | 0.012951 | 109.85 | 514.86 | 652.5
0.52 | 0.013434 | 111 | 518.32 | 658.9
0.53 | 0.013855 | 112.06 | 521.54 | 664.9
0.54 | 0.014426 | 113.24 | 524.72 | 670.4
0.55 | 0.014957 | 114.4 | 527.88 | 675.6
0.56 | 0.01556 | 115.57 | 530.84 | 680.8
0.57 | 0.016134 | 116.61 | 533.75 | 685.9
0.58 | 0.01675 | 117.83 | 536.52 | 690.4
0.59 | 0.017367 | 118.96 | 539.33 | 694.8
0.6 | 0.017965 | 120.2 | 541.99 | 698.8
0.61 | 0.018736 | 121.43 | 544.55 | 702.8
0.62 | 0.01943 | 122.46 | 547.06 | 706.4
0.63 | 0.020196 | 123.78 | 549.53 | 710
0.64 | 0.020837 | 124.95 | 551.93 | 713
0.65 | 0.021652 | 126.13 | 554.11 | 716
0.66 | 0.022475 | 127.36 | 556.39 | 718.8
0.67 | 0.023216 | 128.57 | 558.54 | 721.5
0.68 | 0.024065 | 129.77 | 560.63 | 724
0.69 | 0.024982 | 130.96 | 562.69 | 726.1
0.7 | 0.025797 | 132.24 | 564.48 | 728.3
0.71 | 0.026582 | 133.33 | 566.4 | 729.9
0.72 | 0.027648 | 134.57 | 568.21 | 731.9
0.73 | 0.028547 | 135.77 | 569.96 | 733.5
0.74 | 0.029515 | 136.99 | 571.5 | 735.1
0.75 | 0.030437 | 138.24 | 573.1 | 736.3
0.76 | 0.031639 | 139.43 | 574.6 | 737.7
0.77 | 0.032486 | 140.72 | 575.8 | 738.8
0.78 | 0.033619 | 141.9 | 577.6 | 740.2
0.79 | 0.034706 | 143.18 | 578.9 | 741.1
0.8 | 0.035896 | 144.56 | 580.5 | 741.9
0.81 | 0.036945 | 145.67 | 581.8 | 743.1
0.82 | 0.037993 | 147.01 | 583 | 744.1
0.83 | 0.039348 | 148.29 | 584.4 | 744.7
0.84 | 0.040436 | 149.57 | 585.6 | 745.4
0.85 | 0.041665 | 150.79 | 586.6 | 746.1
0.86 | 0.042891 | 152.14 | 587.6 | 746.7
0.87 | 0.044126 | 153.47 | 588.7 | 747.5
0.88 | 0.045653 | 154.84 | 590.1 | 747.6
0.89 | 0.046744 | 156.13 | 591 | 748.2
0.9 | 0.048118 | 157.35 | 592.6 | 748.7
0.91 | 0.049569 | 158.79 | 593.4 | 749.1
0.92 | 0.05086 | 160.18 | 594.3 | 749.7
0.93 | 0.0522 | 161.5 | 595.8 | 750
0.94 | 0.05366 | 163.01 | 596.6 | 750.6
0.95 | 0.05518 | 164.15 | 597.8 | 750.7
0.96 | 0.056622 | 165.63 | 599 | 751.1
0.97 | 0.0579 | 167.02 | 600.1 | 751.5
0.98 | 0.05966 | 168.29 | 600.7 | 751.6
0.99 | 0.06141 | 169.68 | 601.8 | 752.1
1 | 0.06237 | 170.96 | 602.8 | 752.5