## I-V Characteristic (mA-mm)
VDS (V) | VGS = -0.300 V | VGS = 0.100 V | VGS = 0.500 V | VGS = 0.900 V
0 | 2.167e-05 | -0.39699 | -0.8634 | -6.332
0.01 | 0.0008441 | 7.277 | 13.712 | 9.448
0.02 | 0.0014516 | 14.514 | 28.198 | 25.289
0.03 | 0.0018993 | 21.171 | 42.587 | 40.811
0.04 | 0.0022516 | 27.441 | 56.94 | 56.787
0.05 | 0.0025258 | 32.987 | 71.31 | 72.2
0.06 | 0.0027457 | 38.105 | 85.49 | 87.89
0.07 | 0.0029314 | 42.687 | 99.56 | 103.1
0.08 | 0.00309 | 46.719 | 113.28 | 118.43
0.09 | 0.0032364 | 50.333 | 127.07 | 133.77
0.1 | 0.0033783 | 53.531 | 140.91 | 148.68
0.11 | 0.0035042 | 56.336 | 154.26 | 163.89
0.12 | 0.0036211 | 58.62 | 167.55 | 178.9
0.13 | 0.0037634 | 60.83 | 180.79 | 193.5
0.14 | 0.0038813 | 62.75 | 193.44 | 208.01
0.15 | 0.0040149 | 64.51 | 206.29 | 222.91
0.16 | 0.0041323 | 66.06 | 218.85 | 237.28
0.17 | 0.0042663 | 67.42 | 231 | 251.35
0.18 | 0.0044004 | 68.68 | 242.93 | 265.47
0.19 | 0.0045256 | 69.81 | 254.89 | 279.65
0.2 | 0.0046898 | 70.85 | 266.46 | 293.6
0.21 | 0.0048386 | 71.89 | 277.58 | 307.01
0.22 | 0.0049868 | 72.86 | 288.32 | 320.55
0.23 | 0.0051371 | 73.86 | 299.14 | 333.98
0.24 | 0.0052973 | 74.82 | 309.54 | 346.83
0.25 | 0.005474 | 75.64 | 319.44 | 360.04
0.26 | 0.0056185 | 76.74 | 329.06 | 372.78
0.27 | 0.00564 | 77.8 | 338.56 | 385.34
0.28 | 0.005839 | 78.88 | 347.46 | 397.65
0.29 | 0.00604 | 79.99 | 356.23 | 410.06
0.3 | 0.006218 | 80.93 | 364.69 | 421.98
0.31 | 0.006421 | 82.12 | 372.78 | 433.69
0.32 | 0.006626 | 83.14 | 380.55 | 445.27
0.33 | 0.006836 | 84.19 | 388.07 | 456.86
0.34 | 0.007054 | 85.2 | 395.34 | 467.9
0.35 | 0.00728 | 86.17 | 402.21 | 478.66
0.36 | 0.007515 | 87.15 | 408.69 | 489.4
0.37 | 0.007712 | 88.16 | 414.96 | 499.94
0.38 | 0.007985 | 89.17 | 420.92 | 509.93
0.39 | 0.008218 | 89.97 | 426.6 | 519.94
0.4 | 0.008483 | 91.08 | 431.97 | 529.65
0.41 | 0.008715 | 92.02 | 437.02 | 539.2
0.42 | 0.008989 | 92.96 | 441.91 | 548.33
0.43 | 0.009264 | 93.9 | 446.48 | 557.16
0.44 | 0.009552 | 94.85 | 450.92 | 566.05
0.45 | 0.009856 | 95.81 | 455.08 | 574.5
0.46 | 0.010192 | 96.79 | 459 | 582.8
0.47 | 0.010524 | 97.76 | 462.9 | 590.6
0.48 | 0.010854 | 98.75 | 466.5 | 598.2
0.49 | 0.011261 | 99.66 | 470.02 | 605.8
0.5 | 0.011665 | 100.66 | 473.33 | 613.5
0.51 | 0.012056 | 101.66 | 476.59 | 619.9
0.52 | 0.012544 | 102.63 | 479.69 | 626.9
0.53 | 0.012995 | 103.5 | 482.75 | 633.9
0.54 | 0.013503 | 104.6 | 485.63 | 639.8
0.55 | 0.013944 | 105.61 | 488.55 | 646.3
0.56 | 0.014514 | 106.65 | 491.35 | 652.1
0.57 | 0.015043 | 107.77 | 493.93 | 657.8
0.58 | 0.015629 | 108.62 | 496.67 | 663.3
0.59 | 0.016135 | 109.73 | 499.24 | 668.2
0.6 | 0.016814 | 110.7 | 501.8 | 673.3
0.61 | 0.017426 | 111.84 | 504.27 | 677.8
0.62 | 0.018114 | 112.85 | 506.6 | 682.7
0.63 | 0.018738 | 113.96 | 509.04 | 687.2
0.64 | 0.019466 | 115.08 | 511.32 | 690.9
0.65 | 0.020159 | 116.09 | 513.53 | 695
0.66 | 0.020871 | 117.19 | 515.66 | 699
0.67 | 0.021685 | 118.14 | 517.75 | 702.4
0.68 | 0.02237 | 119.31 | 519.83 | 705.6
0.69 | 0.023307 | 120.44 | 521.85 | 708.9
0.7 | 0.02402 | 121.54 | 523.75 | 711.9
0.71 | 0.024851 | 122.62 | 525.55 | 714.4
0.72 | 0.025766 | 123.53 | 527.44 | 717.2
0.73 | 0.02657 | 124.74 | 529.2 | 719.6
0.74 | 0.02748 | 125.83 | 530.9 | 722
0.75 | 0.028462 | 126.89 | 532.6 | 724.5
0.76 | 0.029346 | 128.05 | 534.06 | 726
0.77 | 0.030325 | 129.05 | 535.71 | 728.3
0.78 | 0.031295 | 130.21 | 537.24 | 729.9
0.79 | 0.032291 | 131.32 | 538.7 | 731.6
0.8 | 0.033428 | 132.5 | 540.08 | 733.5
0.81 | 0.034352 | 133.53 | 541.5 | 734.9
0.82 | 0.035433 | 134.68 | 542.85 | 736.3
0.83 | 0.036423 | 135.84 | 544.19 | 737.9
0.84 | 0.037584 | 136.99 | 545.42 | 738.8
0.85 | 0.038796 | 138.19 | 546.54 | 739.9
0.86 | 0.04001 | 139.25 | 547.86 | 741.1
0.87 | 0.041131 | 140.47 | 549.04 | 742.5
0.88 | 0.042256 | 141.7 | 550.22 | 743.1
0.89 | 0.043526 | 142.82 | 551.39 | 744.3
0.9 | 0.044775 | 144.06 | 552.39 | 744.8
0.91 | 0.046106 | 145.15 | 553.61 | 745.9
0.92 | 0.047323 | 146.41 | 554.69 | 746.6
0.93 | 0.0488 | 147.67 | 555.81 | 747.3
0.94 | 0.05009 | 148.83 | 556.89 | 748.2
0.95 | 0.051187 | 150.06 | 557.92 | 748.4
0.96 | 0.052832 | 151.3 | 559.01 | 749.1
0.97 | 0.054227 | 152.54 | 560.12 | 749.7
0.98 | 0.055843 | 153.75 | 561.14 | 750.4
0.99 | 0.05713 | 154.96 | 562.17 | 750.9
1 | 0.0586 | 156.07 | 563.3 | 751.3