## I-V Characteristic (mA-mm)
VDS (V) | VGS = -0.300 V | VGS = 0.100 V | VGS = 0.500 V | VGS = 0.900 V
0 | 2.5576e-05 | -0.45819 | -0.8651 | -5.976
0.01 | 0.0008973 | 7.421 | 14.342 | 10.14
0.02 | 0.0015348 | 14.917 | 29.198 | 26.473
0.03 | 0.0020195 | 21.766 | 44.13 | 42.636
0.04 | 0.0023911 | 28.044 | 59.24 | 59.04
0.05 | 0.002675 | 33.794 | 73.59 | 74.69
0.06 | 0.0029253 | 39.058 | 88.29 | 90.6
0.07 | 0.0031179 | 43.786 | 103.42 | 107.09
0.08 | 0.0032955 | 47.921 | 117.37 | 122.5
0.09 | 0.0034482 | 51.637 | 131.48 | 137.95
0.1 | 0.00359 | 54.952 | 145.75 | 153.61
0.11 | 0.003738 | 57.66 | 159.67 | 169.64
0.12 | 0.0038858 | 60.24 | 173.42 | 184.49
0.13 | 0.0040074 | 62.59 | 186.81 | 199.73
0.14 | 0.0041476 | 64.49 | 200.37 | 215.12
0.15 | 0.0042855 | 66.31 | 213.4 | 229.86
0.16 | 0.0044432 | 67.97 | 226.03 | 244.73
0.17 | 0.0045729 | 69.39 | 239.03 | 259.44
0.18 | 0.0047235 | 70.73 | 251.25 | 273.91
0.19 | 0.004865 | 71.91 | 263.13 | 288.14
0.2 | 0.0050075 | 73.01 | 275.12 | 302.12
0.21 | 0.0051712 | 74.07 | 286.86 | 316.55
0.22 | 0.0053292 | 75.12 | 297.71 | 330.07
0.23 | 0.0055026 | 76.04 | 308.7 | 343.6
0.24 | 0.0056486 | 77.16 | 319.46 | 357.25
0.25 | 0.00571 | 78.18 | 329.52 | 370.65
0.26 | 0.005899 | 79.22 | 339.44 | 383.28
0.27 | 0.006094 | 80.43 | 349.2 | 396.19
0.28 | 0.006309 | 81.43 | 358.47 | 409.07
0.29 | 0.006519 | 82.67 | 367.17 | 421.38
0.3 | 0.006701 | 83.79 | 375.73 | 433.41
0.31 | 0.006891 | 84.97 | 384.39 | 445.57
0.32 | 0.00713 | 86.12 | 392.17 | 457.25
0.33 | 0.007366 | 87.01 | 399.66 | 468.66
0.34 | 0.007598 | 88.22 | 407.06 | 479.63
0.35 | 0.007814 | 89.19 | 414.15 | 490.97
0.36 | 0.008063 | 90.32 | 420.83 | 501.81
0.37 | 0.008302 | 91.24 | 427.08 | 512.11
0.38 | 0.008534 | 92.3 | 433.12 | 522.21
0.39 | 0.008804 | 93.28 | 438.99 | 532.17
0.4 | 0.009074 | 94.37 | 444.5 | 542.21
0.41 | 0.009365 | 95.23 | 449.62 | 551.47
0.42 | 0.009629 | 96.2 | 454.57 | 560.47
0.43 | 0.009946 | 97.31 | 459.36 | 569.42
0.44 | 0.010255 | 98.35 | 463.95 | 578.2
0.45 | 0.010577 | 99.27 | 468.09 | 586.4
0.46 | 0.010919 | 100.34 | 472.2 | 594.4
0.47 | 0.01129 | 101.26 | 476.15 | 602.4
0.48 | 0.011677 | 102.3 | 479.96 | 610.2
0.49 | 0.012065 | 103.32 | 483.5 | 617.4
0.5 | 0.012516 | 104.32 | 486.98 | 624.4
0.51 | 0.012967 | 105.41 | 490.33 | 631.3
0.52 | 0.013452 | 106.41 | 493.64 | 638.3
0.53 | 0.013903 | 107.49 | 496.74 | 644.4
0.54 | 0.014449 | 108.51 | 499.71 | 650.5
0.55 | 0.015053 | 109.64 | 502.7 | 656.5
0.56 | 0.015588 | 110.56 | 505.62 | 662.2
0.57 | 0.016144 | 111.84 | 508.38 | 667.7
0.58 | 0.016842 | 112.8 | 511.12 | 672.7
0.59 | 0.017474 | 113.88 | 513.68 | 677.6
0.6 | 0.01807 | 115.14 | 516.36 | 682.4
0.61 | 0.018779 | 116.11 | 518.9 | 687.2
0.62 | 0.019528 | 117.19 | 521.33 | 691.4
0.63 | 0.020296 | 118.39 | 523.78 | 695.3
0.64 | 0.021021 | 119.51 | 526.09 | 699.5
0.65 | 0.021748 | 120.66 | 528.39 | 703.2
0.66 | 0.022506 | 121.72 | 530.59 | 706.5
0.67 | 0.023294 | 122.86 | 532.71 | 709.6
0.68 | 0.024156 | 124.01 | 534.78 | 712.8
0.69 | 0.024979 | 125.18 | 536.84 | 715.7
0.7 | 0.025911 | 126.21 | 538.8 | 718.4
0.71 | 0.026695 | 127.39 | 540.7 | 720.8
0.72 | 0.027791 | 128.52 | 542.51 | 723.3
0.73 | 0.028778 | 129.68 | 544.19 | 725.3
0.74 | 0.029671 | 130.87 | 545.94 | 727.5
0.75 | 0.030614 | 131.94 | 547.63 | 729.5
0.76 | 0.031592 | 133.12 | 549.22 | 731.5
0.77 | 0.032686 | 134.29 | 550.85 | 733.1
0.78 | 0.033558 | 135.41 | 552.26 | 734.5
0.79 | 0.034896 | 136.63 | 553.74 | 735.6
0.8 | 0.035953 | 137.75 | 555.15 | 737.5
0.81 | 0.037196 | 138.99 | 556.52 | 738.7
0.82 | 0.038198 | 140.16 | 557.85 | 740
0.83 | 0.039404 | 141.38 | 559.2 | 741.1
0.84 | 0.040596 | 142.5 | 560.43 | 742
0.85 | 0.042009 | 143.78 | 561.69 | 743.3
0.86 | 0.04311 | 145.03 | 562.87 | 744.3
0.87 | 0.044368 | 146.29 | 564.04 | 745.1
0.88 | 0.045849 | 147.45 | 565.25 | 745.9
0.89 | 0.046907 | 148.57 | 566.38 | 746.7
0.9 | 0.048352 | 149.94 | 567.52 | 747.5
0.91 | 0.049841 | 151.22 | 568.68 | 748
0.92 | 0.051372 | 152.52 | 569.71 | 748.9
0.93 | 0.052538 | 153.8 | 570.7 | 749.5
0.94 | 0.05396 | 154.89 | 571.9 | 750
0.95 | 0.055414 | 156.33 | 572.8 | 750.8
0.96 | 0.056891 | 157.51 | 573.9 | 751.1
0.97 | 0.05852 | 158.84 | 575 | 751.6
0.98 | 0.06 | 160.21 | 575.8 | 752.3
0.99 | 0.06189 | 161.39 | 576.6 | 752.7
1 | 0.06299 | 162.73 | 578.2 | 753