## I-V Characteristic (mA-mm)
VDS (V) | VGS = -0.300 V | VGS = 0.100 V | VGS = 0.500 V | VGS = 0.900 V
0 | 2.5486e-05 | -0.5182 | -0.7232 | -6.051
0.01 | 0.0009404 | 7.742 | 14.845 | 10.999
0.02 | 0.0016159 | 15.22 | 30.427 | 27.886
0.03 | 0.0021172 | 22.258 | 46 | 44.755
0.04 | 0.0025064 | 28.811 | 61.55 | 61.83
0.05 | 0.0028132 | 34.744 | 77.02 | 78.17
0.06 | 0.0030598 | 40.092 | 92.14 | 95
0.07 | 0.0032724 | 44.971 | 107.45 | 111.57
0.08 | 0.0034576 | 49.258 | 122.44 | 127.97
0.09 | 0.0036208 | 53.072 | 137.23 | 144.11
0.1 | 0.0037761 | 56.433 | 151.76 | 160.39
0.11 | 0.0039254 | 59.29 | 166.53 | 176.68
0.12 | 0.0040624 | 61.95 | 180.72 | 192.44
0.13 | 0.004214 | 64.35 | 194.66 | 208.16
0.14 | 0.0043669 | 66.38 | 208.39 | 223.9
0.15 | 0.0045197 | 68.26 | 222.1 | 239.69
0.16 | 0.0046565 | 69.89 | 235.65 | 254.72
0.17 | 0.0048187 | 71.37 | 248.41 | 269.86
0.18 | 0.0049675 | 72.81 | 261.2 | 284.85
0.19 | 0.0051072 | 74.05 | 273.87 | 299.44
0.2 | 0.0052847 | 75.2 | 285.84 | 314.27
0.21 | 0.0054373 | 76.35 | 297.84 | 328.57
0.22 | 0.0056073 | 77.32 | 309.37 | 342.72
0.23 | 0.005664 | 78.45 | 320.63 | 356.73
0.24 | 0.005852 | 79.57 | 331.37 | 370.53
0.25 | 0.006051 | 80.67 | 342.03 | 384.17
0.26 | 0.006262 | 81.86 | 352.18 | 397.3
0.27 | 0.006458 | 83.03 | 361.97 | 410.49
0.28 | 0.006665 | 84.31 | 371.41 | 423.42
0.29 | 0.006877 | 85.49 | 380.61 | 436.16
0.3 | 0.007074 | 86.67 | 389.46 | 448.34
0.31 | 0.007302 | 87.81 | 397.89 | 460.57
0.32 | 0.007538 | 89.01 | 406.02 | 472.45
0.33 | 0.007781 | 90.16 | 413.91 | 483.9
0.34 | 0.008007 | 91.24 | 421.24 | 495.46
0.35 | 0.008258 | 92.4 | 428.41 | 506.38
0.36 | 0.008513 | 93.26 | 435.27 | 517.3
0.37 | 0.008748 | 94.53 | 441.79 | 527.75
0.38 | 0.009026 | 95.49 | 447.95 | 537.89
0.39 | 0.009304 | 96.55 | 453.81 | 547.89
0.4 | 0.009606 | 97.67 | 459.41 | 557.67
0.41 | 0.009839 | 98.64 | 464.83 | 567.03
0.42 | 0.01017 | 99.72 | 469.88 | 575.8
0.43 | 0.010495 | 100.74 | 474.71 | 584.8
0.44 | 0.010848 | 101.82 | 479.31 | 593.6
0.45 | 0.011193 | 102.78 | 483.77 | 601.4
0.46 | 0.011555 | 103.9 | 488 | 609.4
0.47 | 0.011946 | 104.92 | 491.99 | 617.2
0.48 | 0.012297 | 106.03 | 495.92 | 624.5
0.49 | 0.012756 | 107.1 | 499.6 | 631.7
0.5 | 0.013212 | 108.01 | 503.23 | 638.9
0.51 | 0.013712 | 109.13 | 506.66 | 645.3
0.52 | 0.014179 | 110.38 | 510.03 | 651.8
0.53 | 0.014716 | 111.4 | 513.3 | 658
0.54 | 0.015272 | 112.6 | 516.46 | 663.7
0.55 | 0.015802 | 113.57 | 519.47 | 669.4
0.56 | 0.016444 | 114.77 | 522.49 | 674.5
0.57 | 0.017035 | 115.93 | 525.41 | 680
0.58 | 0.017723 | 117.11 | 528.18 | 685
0.59 | 0.018307 | 118.15 | 530.93 | 689.6
0.6 | 0.019054 | 119.36 | 533.62 | 694
0.61 | 0.019832 | 120.54 | 536.17 | 698
0.62 | 0.020563 | 121.68 | 538.72 | 702.1
0.63 | 0.021252 | 122.82 | 541.11 | 705.9
0.64 | 0.022068 | 123.86 | 543.57 | 709.3
0.65 | 0.022863 | 125.19 | 545.83 | 712.5
0.66 | 0.023738 | 126.37 | 548.03 | 715.7
0.67 | 0.024614 | 127.5 | 550.27 | 718.4
0.68 | 0.025445 | 128.82 | 552.31 | 721.2
0.69 | 0.026402 | 129.85 | 554.36 | 723.6
0.7 | 0.027134 | 131.12 | 556.31 | 725.9
0.71 | 0.028174 | 132.31 | 558.17 | 728.3
0.72 | 0.029233 | 133.44 | 560 | 730.3
0.73 | 0.030285 | 134.7 | 561.75 | 732.1
0.74 | 0.031262 | 135.83 | 563.51 | 733.8
0.75 | 0.032257 | 137.03 | 565.14 | 735.5
0.76 | 0.033451 | 138.27 | 566.74 | 737.1
0.77 | 0.034231 | 139.47 | 568.15 | 738.5
0.78 | 0.035468 | 140.59 | 569.77 | 739.7
0.79 | 0.036689 | 141.86 | 570.7 | 741.1
0.8 | 0.037828 | 143.12 | 572.5 | 742
0.81 | 0.038908 | 144.38 | 573.9 | 743.4
0.82 | 0.040369 | 145.67 | 575 | 744.3
0.83 | 0.041609 | 146.77 | 576.6 | 745.1
0.84 | 0.042781 | 148.13 | 577.4 | 746.1
0.85 | 0.044055 | 149.37 | 578.9 | 746.9
0.86 | 0.045439 | 150.66 | 579.8 | 747.5
0.87 | 0.046772 | 152.02 | 581 | 748.3
0.88 | 0.047881 | 153.24 | 582.2 | 748.9
0.89 | 0.049377 | 154.56 | 583.4 | 749.5
0.9 | 0.050798 | 155.88 | 584.4 | 750.2
0.91 | 0.052349 | 157.23 | 585.5 | 750.8
0.92 | 0.053681 | 158.47 | 586.6 | 751.2
0.93 | 0.055309 | 159.85 | 587.8 | 751.8
0.94 | 0.05665 | 161.21 | 588.7 | 752.3
0.95 | 0.058 | 162.49 | 589.8 | 752.7
0.96 | 0.05948 | 163.87 | 591 | 753
0.97 | 0.06132 | 165.07 | 592.2 | 753.6
0.98 | 0.06305 | 166.57 | 593 | 753.9
0.99 | 0.06459 | 167.98 | 594.2 | 754.3
1 | 0.06623 | 169.3 | 595.2 | 754.5