## I-V Characteristic (mA-mm)
VDS (V) | VGS = -0.300 V | VGS = 0.100 V | VGS = 0.500 V | VGS = 0.900 V
0 | 2.7254e-05 | -0.48421 | -0.8307 | -6.067
0.01 | 0.0009617 | 7.703 | 14.841 | 11.113
0.02 | 0.001651 | 15.277 | 30.427 | 27.799
0.03 | 0.0021635 | 22.248 | 45.892 | 44.621
0.04 | 0.0025627 | 28.817 | 61.61 | 61.32
0.05 | 0.0028711 | 34.776 | 76.6 | 78.04
0.06 | 0.0031278 | 40.1 | 91.62 | 94.87
0.07 | 0.0033348 | 44.923 | 107.38 | 111.04
0.08 | 0.0035221 | 49.265 | 122.18 | 127.29
0.09 | 0.0037009 | 53.06 | 136.47 | 143.83
0.1 | 0.0038572 | 56.399 | 151.32 | 159.95
0.11 | 0.0040198 | 59.24 | 165.94 | 175.69
0.12 | 0.0041609 | 61.87 | 180.04 | 191.83
0.13 | 0.0043044 | 64.26 | 193.82 | 207.69
0.14 | 0.0044499 | 66.38 | 207.78 | 222.92
0.15 | 0.0045866 | 68.21 | 221.31 | 238.33
0.16 | 0.0047547 | 69.83 | 234.4 | 253.68
0.17 | 0.0049047 | 71.4 | 247.64 | 269.19
0.18 | 0.0050759 | 72.7 | 260.49 | 283.55
0.19 | 0.0052271 | 74.03 | 272.67 | 298.42
0.2 | 0.0054012 | 75.14 | 284.79 | 313.25
0.21 | 0.0055781 | 76.32 | 297.05 | 327.34
0.22 | 0.005696 | 77.32 | 308.29 | 341.36
0.23 | 0.005868 | 78.37 | 319.28 | 355.44
0.24 | 0.006057 | 79.49 | 330.3 | 369.33
0.25 | 0.006252 | 80.62 | 340.79 | 382.45
0.26 | 0.006468 | 81.78 | 350.78 | 395.74
0.27 | 0.006671 | 82.87 | 360.62 | 409.12
0.28 | 0.006878 | 84.16 | 370.22 | 421.91
0.29 | 0.007085 | 85.3 | 379.12 | 434.11
0.3 | 0.007279 | 86.53 | 387.77 | 446.68
0.31 | 0.007524 | 87.82 | 396.45 | 459.19
0.32 | 0.007751 | 88.8 | 404.55 | 470.59
0.33 | 0.007986 | 90.01 | 412.18 | 482.07
0.34 | 0.008192 | 91.06 | 419.56 | 493.57
0.35 | 0.00846 | 92.2 | 426.78 | 504.57
0.36 | 0.008711 | 93.24 | 433.65 | 515.34
0.37 | 0.008977 | 94.31 | 439.97 | 525.6
0.38 | 0.009253 | 95.36 | 446.06 | 535.85
0.39 | 0.009533 | 96.47 | 452 | 545.94
0.4 | 0.009808 | 97.51 | 457.63 | 555.59
0.41 | 0.0101 | 98.49 | 462.81 | 564.79
0.42 | 0.010418 | 99.51 | 467.83 | 573.8
0.43 | 0.010741 | 100.54 | 472.75 | 582.8
0.44 | 0.011118 | 101.62 | 477.41 | 591.1
0.45 | 0.011459 | 102.71 | 481.68 | 599
0.46 | 0.011801 | 103.59 | 485.84 | 607.1
0.47 | 0.012201 | 104.75 | 489.87 | 615
0.48 | 0.012587 | 105.78 | 493.84 | 622.7
0.49 | 0.013014 | 106.85 | 497.44 | 629.3
0.5 | 0.013529 | 107.97 | 500.94 | 636.1
0.51 | 0.013971 | 108.97 | 504.46 | 642.8
0.52 | 0.014461 | 110.03 | 507.86 | 649.4
0.53 | 0.015001 | 111.2 | 511.11 | 655.4
0.54 | 0.015621 | 112.26 | 514.09 | 661.3
0.55 | 0.016176 | 113.34 | 517.19 | 666.9
0.56 | 0.016797 | 114.49 | 520.22 | 672.5
0.57 | 0.017391 | 115.65 | 523.07 | 677.6
0.58 | 0.01807 | 116.75 | 525.84 | 682.4
0.59 | 0.018703 | 117.91 | 528.54 | 687
0.6 | 0.01942 | 118.94 | 531.27 | 691.6
0.61 | 0.020201 | 120.19 | 533.84 | 696
0.62 | 0.020925 | 121.38 | 536.31 | 699.6
0.63 | 0.021631 | 122.54 | 538.72 | 703.2
0.64 | 0.022394 | 123.74 | 541.14 | 707
0.65 | 0.023238 | 124.79 | 543.49 | 710.1
0.66 | 0.024127 | 126.01 | 545.66 | 713.3
0.67 | 0.024942 | 127.2 | 547.8 | 716.4
0.68 | 0.0259 | 128.4 | 549.83 | 718.8
0.69 | 0.026794 | 129.57 | 551.89 | 721.7
0.7 | 0.027622 | 130.74 | 553.89 | 724
0.71 | 0.02863 | 131.96 | 555.75 | 726
0.72 | 0.029645 | 133.17 | 557.64 | 728.3
0.73 | 0.030757 | 134.36 | 559.26 | 729.9
0.74 | 0.03169 | 135.42 | 560.99 | 731.6
0.75 | 0.032745 | 136.69 | 562.67 | 733.5
0.76 | 0.03375 | 137.91 | 564.26 | 735.1
0.77 | 0.034886 | 139.15 | 565.85 | 736.5
0.78 | 0.03592 | 140.39 | 567.22 | 738.1
0.79 | 0.037168 | 141.36 | 568.69 | 738.8
0.8 | 0.038388 | 142.7 | 570 | 740.3
0.81 | 0.039478 | 143.9 | 571.5 | 741.5
0.82 | 0.040788 | 145.22 | 572.7 | 742.3
0.83 | 0.042019 | 146.59 | 573.9 | 743.4
0.84 | 0.043365 | 147.65 | 575 | 744.2
0.85 | 0.044508 | 148.99 | 576.4 | 745.1
0.86 | 0.045936 | 150.28 | 577.6 | 745.9
0.87 | 0.047225 | 151.6 | 578.8 | 746.6
0.88 | 0.048467 | 152.82 | 579.8 | 747.3
0.89 | 0.049949 | 154.12 | 581 | 748.1
0.9 | 0.051402 | 155.43 | 582 | 748.7
0.91 | 0.052845 | 156.73 | 583 | 749.3
0.92 | 0.054083 | 158.11 | 584.4 | 749.6
0.93 | 0.055859 | 159.32 | 585.4 | 750.2
0.94 | 0.05715 | 160.75 | 586.2 | 750.8
0.95 | 0.05872 | 162.1 | 587.7 | 751.2
0.96 | 0.06036 | 163.37 | 588.3 | 751.5
0.97 | 0.06181 | 164.79 | 589.7 | 751.9
0.98 | 0.06342 | 165.99 | 590.6 | 752.3
0.99 | 0.06508 | 167.37 | 591.7 | 752.8
1 | 0.06693 | 168.74 | 592.8 | 753.1