## I-V Characteristic (mA-mm)
VDS (V) | VGS = -0.300 V | VGS = 0.100 V | VGS = 0.500 V | VGS = 0.900 V
0 | 2.448e-05 | -0.40913 | -0.9313 | -6.017
0.01 | 0.0008939 | 7.82 | 15.446 | 11.827
0.02 | 0.0015236 | 15.532 | 31.731 | 29.355
0.03 | 0.0019982 | 22.726 | 47.887 | 46.799
0.04 | 0.0023648 | 29.47 | 64.24 | 64.62
0.05 | 0.0026456 | 35.431 | 79.97 | 81.82
0.06 | 0.0028733 | 40.865 | 95.55 | 98.68
0.07 | 0.0030815 | 45.857 | 111.64 | 116.17
0.08 | 0.0032355 | 50.242 | 127.29 | 133.52
0.09 | 0.0033825 | 54.09 | 142.23 | 149.94
0.1 | 0.0035342 | 57.48 | 157.49 | 166.7
0.11 | 0.0036628 | 60.51 | 172.79 | 183.78
0.12 | 0.0038109 | 63.12 | 187.21 | 199.95
0.13 | 0.0039397 | 65.56 | 201.82 | 216.35
0.14 | 0.0040722 | 67.59 | 216.08 | 232.5
0.15 | 0.0042065 | 69.5 | 230.25 | 248.68
0.16 | 0.0043463 | 71.17 | 243.65 | 264.15
0.17 | 0.0044806 | 72.67 | 256.98 | 279.52
0.18 | 0.0046089 | 74.05 | 270.44 | 295.41
0.19 | 0.0047635 | 75.19 | 283.05 | 310.46
0.2 | 0.0049015 | 76.44 | 295.39 | 325.2
0.21 | 0.0050455 | 77.58 | 307.69 | 340.12
0.22 | 0.0052121 | 78.61 | 319.52 | 354.8
0.23 | 0.0053656 | 79.83 | 330.85 | 368.95
0.24 | 0.0055272 | 80.77 | 341.97 | 383.06
0.25 | 0.0056809 | 82.02 | 352.75 | 396.97
0.26 | 0.005736 | 83.18 | 362.94 | 410.39
0.27 | 0.005938 | 84.44 | 372.94 | 423.82
0.28 | 0.006145 | 85.75 | 382.59 | 436.94
0.29 | 0.006326 | 86.91 | 391.83 | 449.56
0.3 | 0.006533 | 88.19 | 400.55 | 461.83
0.31 | 0.006746 | 89.34 | 409.19 | 474.23
0.32 | 0.006942 | 90.47 | 417.54 | 486.44
0.33 | 0.007175 | 91.52 | 425.38 | 497.9
0.34 | 0.007388 | 92.74 | 432.75 | 509.1
0.35 | 0.007618 | 93.84 | 439.98 | 520.22
0.36 | 0.007816 | 94.92 | 446.99 | 531.16
0.37 | 0.008085 | 95.95 | 453.47 | 541.48
0.38 | 0.008318 | 97.02 | 459.6 | 551.53
0.39 | 0.008586 | 98.08 | 465.52 | 561.45
0.4 | 0.008828 | 99.23 | 471.33 | 571.2
0.41 | 0.009104 | 100.3 | 476.69 | 580
0.42 | 0.009378 | 101.42 | 481.74 | 588.8
0.43 | 0.009662 | 102.26 | 486.61 | 597.8
0.44 | 0.009988 | 103.51 | 491.4 | 606
0.45 | 0.010295 | 104.5 | 495.89 | 613.9
0.46 | 0.010649 | 105.57 | 500.06 | 621.4
0.47 | 0.010989 | 106.67 | 504.12 | 629.1
0.48 | 0.011366 | 107.73 | 508.15 | 636.2
0.49 | 0.011755 | 108.9 | 511.97 | 642.9
0.5 | 0.012171 | 109.93 | 515.58 | 649.3
0.51 | 0.012634 | 111.04 | 519.02 | 655.9
0.52 | 0.013114 | 112.12 | 522.53 | 662
0.53 | 0.013573 | 113.28 | 525.86 | 667.8
0.54 | 0.014044 | 114.4 | 529.01 | 673.4
0.55 | 0.014596 | 115.55 | 532.08 | 678.4
0.56 | 0.015155 | 116.81 | 535.14 | 683.6
0.57 | 0.01575 | 117.85 | 538.11 | 688.6
0.58 | 0.016321 | 119.13 | 540.9 | 692.8
0.59 | 0.016906 | 120.27 | 543.68 | 696.8
0.6 | 0.017573 | 121.39 | 546.28 | 700.8
0.61 | 0.018227 | 122.64 | 548.99 | 704.7
0.62 | 0.018929 | 123.79 | 551.52 | 708.2
0.63 | 0.019593 | 124.95 | 553.93 | 711.4
0.64 | 0.020385 | 126.27 | 556.37 | 714.4
0.65 | 0.021019 | 127.44 | 558.6 | 717.6
0.66 | 0.021874 | 128.56 | 560.87 | 720.4
0.67 | 0.022673 | 129.83 | 563.05 | 722.8
0.68 | 0.023496 | 131.03 | 565.13 | 725
0.69 | 0.024284 | 132.25 | 567.02 | 727.1
0.7 | 0.025141 | 133.56 | 568.94 | 729
0.71 | 0.026051 | 134.6 | 570.7 | 730.9
0.72 | 0.026802 | 135.89 | 572.4 | 732.5
0.73 | 0.02792 | 137.19 | 574.4 | 733.9
0.74 | 0.028774 | 138.36 | 575.8 | 735.4
0.75 | 0.029743 | 139.67 | 577.6 | 736.7
0.76 | 0.030599 | 140.76 | 578.9 | 738.1
0.77 | 0.031753 | 142.02 | 580.8 | 739.3
0.78 | 0.03275 | 143.32 | 582.1 | 740.2
0.79 | 0.033757 | 144.55 | 583.4 | 740.9
0.8 | 0.034859 | 145.74 | 584.8 | 741.7
0.81 | 0.036026 | 147.05 | 586 | 742.7
0.82 | 0.037181 | 148.36 | 587.4 | 743.5
0.83 | 0.038099 | 149.65 | 588.5 | 744.3
0.84 | 0.039498 | 150.91 | 589.6 | 744.9
0.85 | 0.040612 | 152.07 | 591 | 745.7
0.86 | 0.041936 | 153.5 | 592 | 745.9
0.87 | 0.043008 | 154.84 | 593.3 | 746.9
0.88 | 0.044302 | 156.21 | 594.3 | 747.1
0.89 | 0.045584 | 157.52 | 595.6 | 747.5
0.9 | 0.046739 | 158.76 | 596.8 | 748.2
0.91 | 0.04814 | 160.17 | 597.4 | 748.5
0.92 | 0.049585 | 161.5 | 598.8 | 749.1
0.93 | 0.051047 | 162.86 | 599.6 | 749.1
0.94 | 0.052303 | 164.18 | 600.7 | 749.5
0.95 | 0.053748 | 165.54 | 601.8 | 749.7
0.96 | 0.05539 | 166.89 | 602.8 | 750.1
0.97 | 0.056884 | 168.28 | 603.8 | 750.5
0.98 | 0.05828 | 169.7 | 604.7 | 750.8
0.99 | 0.05989 | 170.88 | 605.8 | 751.1
1 | 0.06128 | 172.36 | 607.1 | 751.3