## I-V Characteristic (mA-mm)
VDS (V) | VGS = -0.300 V | VGS = 0.100 V | VGS = 0.500 V | VGS = 0.900 V
0 | 2.5665e-05 | -0.49116 | -1.1357 | -5.771
0.01 | 0.0008326 | 7.724 | 15.812 | 12.46
0.02 | 0.001423 | 15.368 | 32.468 | 30.407
0.03 | 0.0018725 | 22.466 | 48.914 | 48.303
0.04 | 0.0022138 | 29.039 | 65.68 | 66.42
0.05 | 0.0024782 | 34.886 | 81.72 | 84.1
0.06 | 0.0026936 | 40.248 | 97.69 | 101.48
0.07 | 0.0028807 | 45.12 | 114.37 | 119.31
0.08 | 0.0030464 | 49.324 | 130.18 | 137.05
0.09 | 0.0031832 | 53.029 | 145.35 | 153.81
0.1 | 0.0033311 | 56.437 | 161.14 | 170.85
0.11 | 0.0034625 | 59.08 | 176.63 | 188.31
0.12 | 0.0035935 | 61.73 | 191.4 | 205.07
0.13 | 0.0037142 | 64.04 | 206.05 | 221.37
0.14 | 0.0038395 | 66.02 | 220.84 | 238.11
0.15 | 0.0039784 | 67.91 | 235 | 254.57
0.16 | 0.0040875 | 69.55 | 248.49 | 269.99
0.17 | 0.0042279 | 71.03 | 262.64 | 286.23
0.18 | 0.0043646 | 72.25 | 275.85 | 301.79
0.19 | 0.0044971 | 73.54 | 288.52 | 317.07
0.2 | 0.0046474 | 74.72 | 301.14 | 332.07
0.21 | 0.0047942 | 75.78 | 313.68 | 347.1
0.22 | 0.004951 | 76.94 | 325.51 | 362.12
0.23 | 0.0050885 | 78.03 | 336.76 | 376.09
0.24 | 0.0052509 | 79.1 | 348.15 | 390.22
0.25 | 0.0054061 | 80.23 | 358.94 | 404.46
0.26 | 0.0055496 | 81.53 | 369.05 | 417.92
0.27 | 0.005701 | 82.64 | 379.11 | 431.09
0.28 | 0.005881 | 83.98 | 389 | 444.4
0.29 | 0.006067 | 85.17 | 397.97 | 457.16
0.3 | 0.006248 | 86.37 | 406.73 | 469.34
0.31 | 0.006439 | 87.67 | 415.55 | 481.91
0.32 | 0.006631 | 88.65 | 423.64 | 493.76
0.33 | 0.006845 | 89.92 | 431.3 | 505.23
0.34 | 0.007027 | 91.12 | 438.72 | 516.26
0.35 | 0.00726 | 92.2 | 445.89 | 527.19
0.36 | 0.007479 | 93.41 | 452.89 | 538.31
0.37 | 0.007726 | 94.39 | 459.16 | 548.37
0.38 | 0.007922 | 95.58 | 465.26 | 558.11
0.39 | 0.008147 | 96.55 | 471.24 | 567.86
0.4 | 0.008399 | 97.67 | 476.99 | 577.3
0.41 | 0.008643 | 98.68 | 482.19 | 586.2
0.42 | 0.00891 | 99.77 | 487.15 | 594.8
0.43 | 0.009183 | 100.78 | 492.12 | 603.5
0.44 | 0.009472 | 101.94 | 496.9 | 611.6
0.45 | 0.009741 | 103.02 | 501.2 | 619.1
0.46 | 0.010067 | 104.06 | 505.4 | 626.2
0.47 | 0.010393 | 105.09 | 509.57 | 633.9
0.48 | 0.01077 | 106.25 | 513.59 | 640.5
0.49 | 0.011091 | 107.35 | 517.41 | 646.9
0.5 | 0.011477 | 108.57 | 520.96 | 653.2
0.51 | 0.011896 | 109.41 | 524.56 | 659.4
0.52 | 0.012259 | 110.73 | 528.14 | 665.1
0.53 | 0.012771 | 111.8 | 531.47 | 670.6
0.54 | 0.013223 | 112.94 | 534.62 | 675.5
0.55 | 0.013723 | 114.05 | 537.73 | 680.4
0.56 | 0.014183 | 115.24 | 540.9 | 685.2
0.57 | 0.014726 | 116.53 | 543.9 | 689.8
0.58 | 0.015282 | 117.59 | 546.74 | 693.6
0.59 | 0.015903 | 118.79 | 549.43 | 697.9
0.6 | 0.016461 | 119.91 | 552.26 | 701.6
0.61 | 0.017123 | 121.16 | 554.97 | 704.8
0.62 | 0.017689 | 122.4 | 557.46 | 708
0.63 | 0.018277 | 123.65 | 559.96 | 711.1
0.64 | 0.018981 | 124.91 | 562.29 | 714
0.65 | 0.019685 | 125.9 | 564.67 | 716.6
0.66 | 0.02039 | 127.29 | 566.93 | 718.8
0.67 | 0.021091 | 128.49 | 569.03 | 720.8
0.68 | 0.021906 | 129.77 | 570.7 | 722.9
0.69 | 0.022561 | 131.02 | 572.7 | 725.1
0.7 | 0.023293 | 132.15 | 575 | 726.7
0.71 | 0.024102 | 133.44 | 576.6 | 728.3
0.72 | 0.02498 | 134.77 | 578.2 | 729.7
0.73 | 0.025838 | 136.03 | 580.2 | 730.9
0.74 | 0.02653 | 137.19 | 581.8 | 732.2
0.75 | 0.027504 | 138.35 | 583.4 | 733.3
0.76 | 0.028459 | 139.65 | 584.8 | 734.3
0.77 | 0.029408 | 140.91 | 586.4 | 735.4
0.78 | 0.030288 | 142.22 | 588 | 735.9
0.79 | 0.031264 | 143.3 | 589.4 | 737.3
0.8 | 0.032153 | 144.76 | 590.8 | 737.9
0.81 | 0.033112 | 146.03 | 591.8 | 738.3
0.82 | 0.034106 | 147.32 | 593.3 | 739.3
0.83 | 0.035256 | 148.81 | 594.2 | 739.7
0.84 | 0.036294 | 149.93 | 595.8 | 740.2
0.85 | 0.037258 | 151.4 | 596.8 | 740.7
0.86 | 0.038488 | 152.69 | 598.1 | 741.1
0.87 | 0.039576 | 154.01 | 599.2 | 741.5
0.88 | 0.040698 | 155.36 | 600.4 | 741.9
0.89 | 0.041894 | 156.72 | 601.4 | 742.5
0.9 | 0.043051 | 158.11 | 602.6 | 742.7
0.91 | 0.044211 | 159.47 | 603.6 | 743.1
0.92 | 0.045261 | 160.88 | 604.6 | 743.4
0.93 | 0.046619 | 162.14 | 605.8 | 743.7
0.94 | 0.047941 | 163.63 | 606.9 | 744.3
0.95 | 0.049225 | 165.07 | 607.8 | 744.3
0.96 | 0.05034 | 166.43 | 608.6 | 744.7
0.97 | 0.051744 | 167.94 | 609.8 | 744.8
0.98 | 0.053182 | 169.13 | 610.8 | 745.1
0.99 | 0.054557 | 170.68 | 611.6 | 745.2
1 | 0.055933 | 172.06 | 613.1 | 745.5