## I-V Characteristic (mA-mm)
VDS (V) | VGS = -0.300 V | VGS = 0.100 V | VGS = 0.500 V | VGS = 0.900 V
0 | 1.8479e-05 | -0.49062 | -0.7656 | -5.199
0.01 | 0.0009213 | 7.827 | 15.891 | 12.766
0.02 | 0.0015872 | 15.612 | 32.626 | 30.857
0.03 | 0.0020857 | 22.758 | 49.407 | 48.94
0.04 | 0.0024794 | 29.389 | 65.94 | 67.16
0.05 | 0.0027789 | 35.421 | 82.62 | 84.87
0.06 | 0.003024 | 40.853 | 98.75 | 102.38
0.07 | 0.003236 | 45.723 | 115.15 | 120.74
0.08 | 0.0034156 | 50.034 | 130.96 | 137.86
0.09 | 0.0035875 | 53.901 | 146.91 | 155.08
0.1 | 0.0037425 | 57.2 | 162.33 | 172.56
0.11 | 0.003898 | 60.24 | 177.84 | 189.73
0.12 | 0.0040451 | 62.93 | 193.17 | 206.62
0.13 | 0.0041838 | 65.24 | 207.85 | 223.24
0.14 | 0.0043266 | 67.34 | 222.24 | 239.83
0.15 | 0.0044601 | 69.24 | 236.82 | 256.14
0.16 | 0.0046255 | 70.92 | 251.05 | 272.29
0.17 | 0.0047797 | 72.38 | 264.42 | 288.14
0.18 | 0.0049309 | 73.86 | 277.86 | 303.75
0.19 | 0.0050836 | 75.04 | 291.14 | 319.26
0.2 | 0.005248 | 76.32 | 303.57 | 334.45
0.21 | 0.0054308 | 77.44 | 316.07 | 349.74
0.22 | 0.0055873 | 78.49 | 328.01 | 364.16
0.23 | 0.005634 | 79.69 | 339.64 | 378.62
0.24 | 0.005838 | 80.87 | 350.74 | 392.93
0.25 | 0.006055 | 82.12 | 361.61 | 406.55
0.26 | 0.006217 | 83.44 | 372.19 | 420.3
0.27 | 0.006435 | 84.58 | 382.19 | 433.7
0.28 | 0.006634 | 85.98 | 391.76 | 446.69
0.29 | 0.006864 | 87.25 | 401.25 | 459.3
0.3 | 0.007066 | 88.46 | 410.14 | 471.88
0.31 | 0.007291 | 89.74 | 418.63 | 484.27
0.32 | 0.007499 | 90.88 | 426.93 | 495.89
0.33 | 0.007707 | 92.14 | 434.93 | 507.38
0.34 | 0.007965 | 93.28 | 442.44 | 518.7
0.35 | 0.008216 | 94.44 | 449.53 | 529.89
0.36 | 0.008479 | 95.58 | 456.49 | 540.28
0.37 | 0.008691 | 96.75 | 463.11 | 550.42
0.38 | 0.008939 | 97.83 | 469.25 | 560.4
0.39 | 0.009233 | 98.91 | 475.09 | 570
0.4 | 0.009506 | 100.18 | 480.8 | 579.2
0.41 | 0.009785 | 101 | 486.29 | 588
0.42 | 0.010098 | 102.24 | 491.35 | 596.8
0.43 | 0.010414 | 103.38 | 496.2 | 605
0.44 | 0.010713 | 104.51 | 500.95 | 613.3
0.45 | 0.011078 | 105.69 | 505.46 | 620.7
0.46 | 0.011388 | 106.63 | 509.7 | 628.1
0.47 | 0.011801 | 107.73 | 513.77 | 635.1
0.48 | 0.012184 | 108.98 | 517.77 | 642
0.49 | 0.012611 | 110.1 | 521.53 | 648.7
0.5 | 0.013041 | 111.16 | 525.24 | 654.6
0.51 | 0.013494 | 112.32 | 528.81 | 660.6
0.52 | 0.013986 | 113.53 | 532.26 | 666.1
0.53 | 0.014505 | 114.63 | 535.62 | 671.3
0.54 | 0.015015 | 115.91 | 538.79 | 676.6
0.55 | 0.015572 | 116.91 | 541.94 | 681.2
0.56 | 0.016243 | 118.23 | 545 | 686
0.57 | 0.016803 | 119.44 | 547.94 | 690.2
0.58 | 0.017465 | 120.62 | 550.85 | 694.4
0.59 | 0.018034 | 121.92 | 553.57 | 698.2
0.6 | 0.018767 | 122.96 | 556.28 | 701.9
0.61 | 0.01949 | 124.3 | 558.92 | 705.3
0.62 | 0.020177 | 125.51 | 561.47 | 708.4
0.63 | 0.02089 | 126.77 | 563.87 | 711.2
0.64 | 0.021685 | 128 | 566.28 | 714
0.65 | 0.022519 | 129.25 | 568.57 | 716.6
0.66 | 0.023236 | 130.53 | 570.7 | 718.8
0.67 | 0.024113 | 131.74 | 572.7 | 721
0.68 | 0.024995 | 133.06 | 574.8 | 722.9
0.69 | 0.025852 | 134.16 | 576.6 | 724.9
0.7 | 0.026767 | 135.53 | 578.3 | 726.7
0.71 | 0.027665 | 136.79 | 580.6 | 727.9
0.72 | 0.028617 | 138.07 | 582.4 | 729.1
0.73 | 0.029513 | 139.45 | 584 | 730.6
0.74 | 0.03051 | 140.5 | 585.5 | 731.5
0.75 | 0.031603 | 141.91 | 587.4 | 732.9
0.76 | 0.032781 | 143.19 | 588.6 | 733.8
0.77 | 0.033628 | 144.47 | 590.2 | 734.7
0.78 | 0.034826 | 145.81 | 591.7 | 735.7
0.79 | 0.0359 | 147.03 | 593 | 736.3
0.8 | 0.037052 | 148.41 | 594.3 | 737.1
0.81 | 0.038209 | 149.7 | 595.8 | 737.9
0.82 | 0.039304 | 151.06 | 597.2 | 738.3
0.83 | 0.040775 | 152.36 | 598.2 | 739.1
0.84 | 0.041679 | 153.72 | 599.4 | 739.5
0.85 | 0.043048 | 155.13 | 600.6 | 739.9
0.86 | 0.044411 | 156.49 | 601.9 | 740.3
0.87 | 0.04583 | 157.95 | 603.1 | 740.9
0.88 | 0.046967 | 159.15 | 604.2 | 741.2
0.89 | 0.048385 | 160.66 | 605.3 | 741.8
0.9 | 0.049769 | 162.1 | 606.3 | 742.1
0.91 | 0.051088 | 163.47 | 607.4 | 742.5
0.92 | 0.052686 | 164.98 | 608.6 | 742.7
0.93 | 0.054044 | 166.29 | 609.4 | 743.1
0.94 | 0.055539 | 167.86 | 610.6 | 743.7
0.95 | 0.0571 | 169.25 | 611.7 | 743.7
0.96 | 0.05858 | 170.8 | 612.6 | 744.3
0.97 | 0.06024 | 172.1 | 613.6 | 744.3
0.98 | 0.06176 | 173.59 | 614.7 | 744.4
0.99 | 0.06349 | 175.05 | 615.6 | 744.7
1 | 0.06517 | 176.51 | 616.8 | 744.7