## I-V Characteristic (mA-mm)
VDS (V) | VGS = -0.300 V | VGS = 0.100 V | VGS = 0.500 V | VGS = 0.900 V
0 | 2.2986e-05 | -0.43588 | -0.9733 | -5.722
0.01 | 0.0008892 | 7.649 | 15.103 | 11.556
0.02 | 0.0015285 | 15.254 | 31.22 | 28.894
0.03 | 0.0020149 | 22.278 | 46.998 | 46.092
0.04 | 0.002388 | 28.75 | 62.72 | 63.16
0.05 | 0.0026776 | 34.65 | 78.76 | 80.59
0.06 | 0.0029169 | 39.916 | 94.08 | 97.03
0.07 | 0.0031113 | 44.686 | 109.37 | 113.88
0.08 | 0.0032995 | 48.982 | 124.83 | 130.9
0.09 | 0.0034541 | 52.774 | 140.16 | 147.58
0.1 | 0.0036063 | 56.042 | 154.65 | 163.65
0.11 | 0.003743 | 58.85 | 169.58 | 180.24
0.12 | 0.0038843 | 61.43 | 184.24 | 196.56
0.13 | 0.00403 | 63.77 | 198.07 | 212.26
0.14 | 0.0041634 | 65.9 | 212.3 | 228.35
0.15 | 0.0043094 | 67.63 | 226.38 | 244.33
0.16 | 0.0044544 | 69.3 | 239.75 | 259.48
0.17 | 0.0045823 | 70.77 | 252.69 | 274.66
0.18 | 0.0047496 | 72.13 | 265.61 | 289.8
0.19 | 0.0049029 | 73.38 | 278.64 | 305.16
0.2 | 0.0050633 | 74.53 | 290.56 | 319.46
0.21 | 0.005213 | 75.68 | 302.51 | 333.89
0.22 | 0.0053777 | 76.7 | 314.39 | 348.5
0.23 | 0.0055436 | 77.8 | 325.74 | 362.52
0.24 | 0.0056897 | 78.83 | 336.41 | 376.14
0.25 | 0.005758 | 80.02 | 347.14 | 389.96
0.26 | 0.00597 | 81.25 | 357.37 | 403.21
0.27 | 0.006167 | 82.4 | 367.02 | 416.13
0.28 | 0.006359 | 83.72 | 376.71 | 429.11
0.29 | 0.006576 | 84.86 | 385.87 | 441.83
0.3 | 0.006774 | 86.07 | 394.41 | 453.97
0.31 | 0.007006 | 87.27 | 402.89 | 465.91
0.32 | 0.007205 | 88.38 | 411.05 | 477.72
0.33 | 0.007429 | 89.66 | 419.04 | 489.58
0.34 | 0.007658 | 90.7 | 426.2 | 500.39
0.35 | 0.007887 | 91.78 | 433.25 | 511.2
0.36 | 0.008123 | 92.94 | 440.19 | 522.1
0.37 | 0.008371 | 94.01 | 446.64 | 532.44
0.38 | 0.008627 | 95.01 | 452.63 | 542.4
0.39 | 0.008842 | 96.13 | 458.44 | 551.96
0.4 | 0.009139 | 97.14 | 464.05 | 561.5
0.41 | 0.009381 | 98.27 | 469.46 | 570.7
0.42 | 0.009708 | 99.23 | 474.39 | 579.6
0.43 | 0.009977 | 100.24 | 479.13 | 588
0.44 | 0.010282 | 101.3 | 483.81 | 596.2
0.45 | 0.010617 | 102.45 | 488.26 | 604.2
0.46 | 0.010963 | 103.46 | 492.49 | 611.9
0.47 | 0.011343 | 104.63 | 496.37 | 619.1
0.48 | 0.011741 | 105.58 | 500.35 | 626.1
0.49 | 0.012165 | 106.77 | 504.13 | 632.9
0.5 | 0.012524 | 107.7 | 507.71 | 639.7
0.51 | 0.013014 | 108.9 | 511.13 | 645.9
0.52 | 0.013459 | 109.92 | 514.5 | 651.8
0.53 | 0.013924 | 111.08 | 517.86 | 657.8
0.54 | 0.014461 | 112.14 | 521.07 | 663.3
0.55 | 0.014979 | 113.3 | 524.07 | 668.3
0.56 | 0.01558 | 114.41 | 527.05 | 673.4
0.57 | 0.016117 | 115.51 | 530.01 | 678
0.58 | 0.016763 | 116.69 | 532.89 | 682.8
0.59 | 0.017381 | 117.85 | 535.6 | 687
0.6 | 0.018093 | 119.01 | 538.34 | 691
0.61 | 0.018666 | 120.31 | 540.86 | 694.8
0.62 | 0.019341 | 121.26 | 543.46 | 698.4
0.63 | 0.020003 | 122.58 | 545.9 | 701.6
0.64 | 0.020813 | 123.78 | 548.35 | 704.8
0.65 | 0.021519 | 124.98 | 550.64 | 707.8
0.66 | 0.022353 | 126.17 | 552.88 | 710.7
0.67 | 0.023134 | 127.33 | 555.01 | 713
0.68 | 0.023878 | 128.57 | 557.13 | 715.7
0.69 | 0.024827 | 129.77 | 559.14 | 717.6
0.7 | 0.025698 | 131 | 560.97 | 719.8
0.71 | 0.026577 | 132.08 | 562.91 | 721.7
0.72 | 0.027239 | 133.4 | 564.76 | 723.6
0.73 | 0.028342 | 134.56 | 566.52 | 725.3
0.74 | 0.029284 | 135.73 | 568.18 | 726.7
0.75 | 0.03012 | 137.07 | 569.67 | 728.1
0.76 | 0.031091 | 138.07 | 571.2 | 729.1
0.77 | 0.03223 | 139.38 | 572.5 | 730.6
0.78 | 0.03319 | 140.68 | 574.1 | 731.5
0.79 | 0.034201 | 141.86 | 575.4 | 732.4
0.8 | 0.03536 | 143.24 | 577 | 733.5
0.81 | 0.036454 | 144.32 | 578.2 | 734.3
0.82 | 0.037627 | 145.74 | 579.6 | 735.1
0.83 | 0.038651 | 146.93 | 581 | 736.2
0.84 | 0.039851 | 148.29 | 581.9 | 737
0.85 | 0.041072 | 149.47 | 583.2 | 737.7
0.86 | 0.042142 | 150.82 | 584.6 | 738.1
0.87 | 0.043384 | 152.13 | 585.5 | 738.7
0.88 | 0.044748 | 153.48 | 586.9 | 739.5
0.89 | 0.046011 | 154.84 | 588 | 739.9
0.9 | 0.047152 | 155.95 | 588.7 | 740.5
0.91 | 0.048571 | 157.45 | 590.4 | 741.1
0.92 | 0.049778 | 158.8 | 591 | 741.2
0.93 | 0.051222 | 160.1 | 592.4 | 741.6
0.94 | 0.052515 | 161.62 | 593.3 | 742
0.95 | 0.053955 | 162.71 | 594.3 | 742.5
0.96 | 0.05549 | 164.27 | 595.1 | 742.9
0.97 | 0.056625 | 165.61 | 596.8 | 743.4
0.98 | 0.05828 | 166.97 | 597.6 | 743.5
0.99 | 0.05985 | 168.29 | 598.3 | 743.9
1 | 0.0612 | 169.64 | 599.4 | 744.3