## I-V Characteristic (mA-mm)
VDS (V) | VGS = -0.300 V | VGS = 0.100 V | VGS = 0.500 V | VGS = 0.900 V
0 | 2.6989e-05 | -0.5108 | -0.94 | -5.484
0.01 | 0.0009047 | 7.729 | 15.59 | 12.039
0.02 | 0.0015418 | 15.38 | 31.971 | 30.086
0.03 | 0.0020229 | 22.476 | 48.236 | 47.509
0.04 | 0.0024 | 29.06 | 64.74 | 65.62
0.05 | 0.0026981 | 34.901 | 80.43 | 82.83
0.06 | 0.0029352 | 40.231 | 96.31 | 99.75
0.07 | 0.0031432 | 45.178 | 112.6 | 117.41
0.08 | 0.0033141 | 49.431 | 128.23 | 134.56
0.09 | 0.0034722 | 53.143 | 143.26 | 151.48
0.1 | 0.0036249 | 56.549 | 158.76 | 168.17
0.11 | 0.0037663 | 59.28 | 174.01 | 185.25
0.12 | 0.0039171 | 61.98 | 188.54 | 201.66
0.13 | 0.0040523 | 64.32 | 203.36 | 217.95
0.14 | 0.0041931 | 66.26 | 217.67 | 234.36
0.15 | 0.0043385 | 68.22 | 231.75 | 250.6
0.16 | 0.0044802 | 69.89 | 245.2 | 265.96
0.17 | 0.0046301 | 71.31 | 258.81 | 281.59
0.18 | 0.0047662 | 72.69 | 272.17 | 297.52
0.19 | 0.0049197 | 73.9 | 284.75 | 312.56
0.2 | 0.0050739 | 75.18 | 297.28 | 327.26
0.21 | 0.0052309 | 76.24 | 309.6 | 342.28
0.22 | 0.0053953 | 77.4 | 321.28 | 356.66
0.23 | 0.005556 | 78.41 | 332.59 | 371.03
0.24 | 0.005678 | 79.58 | 343.87 | 384.83
0.25 | 0.005878 | 80.68 | 354.63 | 398.93
0.26 | 0.006056 | 81.92 | 364.66 | 412.3
0.27 | 0.00625 | 83.22 | 374.77 | 425.33
0.28 | 0.006453 | 84.34 | 384.48 | 438.56
0.29 | 0.006648 | 85.71 | 393.5 | 451.31
0.3 | 0.006861 | 86.97 | 402.18 | 463.43
0.31 | 0.007064 | 88.09 | 410.89 | 475.75
0.32 | 0.007273 | 89.37 | 419.1 | 487.82
0.33 | 0.007492 | 90.45 | 426.77 | 499.24
0.34 | 0.00772 | 91.68 | 434.08 | 510.26
0.35 | 0.007938 | 92.65 | 441.37 | 521.27
0.36 | 0.008209 | 93.93 | 448.26 | 532.01
0.37 | 0.00842 | 94.96 | 454.58 | 542.5
0.38 | 0.008686 | 96.03 | 460.66 | 552.17
0.39 | 0.008942 | 97.09 | 466.61 | 561.88
0.4 | 0.009201 | 98.22 | 472.25 | 571.5
0.41 | 0.009495 | 99.32 | 477.51 | 580.5
0.42 | 0.009787 | 100.19 | 482.52 | 589.2
0.43 | 0.010103 | 101.4 | 487.41 | 597.6
0.44 | 0.010376 | 102.46 | 492.13 | 605.8
0.45 | 0.010724 | 103.6 | 496.56 | 613.8
0.46 | 0.011038 | 104.75 | 500.6 | 621.3
0.47 | 0.011427 | 105.69 | 504.78 | 628.1
0.48 | 0.011824 | 106.76 | 508.81 | 635.3
0.49 | 0.01218 | 107.9 | 512.52 | 642.1
0.5 | 0.012635 | 109.01 | 516.08 | 648.1
0.51 | 0.013026 | 110.05 | 519.6 | 654.5
0.52 | 0.013512 | 111.16 | 523.12 | 660.3
0.53 | 0.013981 | 112.32 | 526.37 | 666.1
0.54 | 0.014524 | 113.49 | 529.55 | 671.3
0.55 | 0.015014 | 114.66 | 532.62 | 676
0.56 | 0.015589 | 115.71 | 535.76 | 681.1
0.57 | 0.016195 | 116.97 | 538.76 | 685.6
0.58 | 0.016773 | 118.2 | 541.51 | 690.2
0.59 | 0.017416 | 119.23 | 544.34 | 694
0.6 | 0.018089 | 120.6 | 547 | 698
0.61 | 0.018767 | 121.58 | 549.66 | 701.6
0.62 | 0.019386 | 122.92 | 552.2 | 705.3
0.63 | 0.020199 | 124.14 | 554.61 | 708
0.64 | 0.020924 | 125.34 | 557.12 | 711.2
0.65 | 0.021739 | 126.63 | 559.36 | 714
0.66 | 0.022436 | 127.75 | 561.62 | 716.2
0.67 | 0.023216 | 129.05 | 563.76 | 718.8
0.68 | 0.024009 | 130.25 | 565.83 | 720.8
0.69 | 0.024853 | 131.58 | 567.84 | 722.9
0.7 | 0.025682 | 132.66 | 569.76 | 724.7
0.71 | 0.026674 | 133.94 | 571.5 | 726.3
0.72 | 0.027606 | 135.25 | 573.4 | 728.1
0.73 | 0.028463 | 136.43 | 575 | 729.5
0.74 | 0.029445 | 137.75 | 576.6 | 730.9
0.75 | 0.030347 | 138.81 | 578.2 | 731.9
0.76 | 0.031424 | 140.11 | 579.8 | 733.3
0.77 | 0.03238 | 141.48 | 581.6 | 734.3
0.78 | 0.033346 | 142.67 | 582.8 | 735.5
0.79 | 0.034467 | 144.06 | 584.4 | 736.1
0.8 | 0.035468 | 145.22 | 585.5 | 737.1
0.81 | 0.03662 | 146.59 | 586.9 | 737.9
0.82 | 0.037714 | 147.87 | 588.2 | 738.6
0.83 | 0.038926 | 149.22 | 589.4 | 739.5
0.84 | 0.04005 | 150.53 | 590.6 | 739.9
0.85 | 0.041241 | 151.73 | 591.8 | 740.7
0.86 | 0.042337 | 153.18 | 593 | 741.1
0.87 | 0.043593 | 154.57 | 594.2 | 741.7
0.88 | 0.044849 | 155.95 | 595.1 | 742.1
0.89 | 0.046182 | 157.15 | 596.8 | 742.5
0.9 | 0.047371 | 158.58 | 597.6 | 743.1
0.91 | 0.048771 | 159.99 | 598.8 | 743.5
0.92 | 0.050245 | 161.34 | 599.6 | 744.1
0.93 | 0.051507 | 162.87 | 600.7 | 744.3
0.94 | 0.05302 | 164.07 | 601.9 | 744.4
0.95 | 0.054331 | 165.61 | 602.8 | 744.7
0.96 | 0.055695 | 167.09 | 603.8 | 745.1
0.97 | 0.05701 | 168.42 | 605.1 | 745.5
0.98 | 0.0585 | 169.9 | 606 | 745.7
0.99 | 0.06004 | 171.2 | 607 | 746.1
1 | 0.06157 | 172.64 | 608 | 746.3