## I-V Characteristic (mA-mm)
VDS (V) | VGS = -0.300 V | VGS = 0.100 V | VGS = 0.500 V | VGS = 0.900 V
0 | 3.0936e-05 | -0.49089 | -0.9828 | -5.73
0.01 | 0.0008793 | 7.84 | 15.497 | 12.136
0.02 | 0.0015041 | 15.362 | 31.907 | 29.737
0.03 | 0.0019761 | 22.444 | 48.147 | 47.286
0.04 | 0.0023366 | 29.046 | 64.35 | 64.96
0.05 | 0.0026211 | 34.903 | 80.47 | 82.26
0.06 | 0.0028529 | 40.316 | 96.37 | 99.76
0.07 | 0.0030577 | 45.174 | 112.36 | 117.24
0.08 | 0.0032268 | 49.398 | 127.89 | 134.08
0.09 | 0.0033924 | 53.171 | 143.26 | 151.16
0.1 | 0.0035304 | 56.552 | 158.37 | 168.01
0.11 | 0.0036777 | 59.24 | 173.32 | 184.71
0.12 | 0.003817 | 61.9 | 188.54 | 201.42
0.13 | 0.0039421 | 64.24 | 202.91 | 217.79
0.14 | 0.0040901 | 66.26 | 216.97 | 233.84
0.15 | 0.0042235 | 68.15 | 231.25 | 249.83
0.16 | 0.0043671 | 69.79 | 244.97 | 265.54
0.17 | 0.0045009 | 71.29 | 258.3 | 281.49
0.18 | 0.0046463 | 72.61 | 271.4 | 296.45
0.19 | 0.0048049 | 73.9 | 284.34 | 311.79
0.2 | 0.0049457 | 75.04 | 296.86 | 326.86
0.21 | 0.0051063 | 76.18 | 308.94 | 341.62
0.22 | 0.0052753 | 77.24 | 320.66 | 355.96
0.23 | 0.0054231 | 78.38 | 332.26 | 370.44
0.24 | 0.0056054 | 79.48 | 343.1 | 384.39
0.25 | 0.005647 | 80.59 | 353.67 | 397.96
0.26 | 0.005854 | 81.89 | 364.19 | 411.63
0.27 | 0.006024 | 82.96 | 374.07 | 425.01
0.28 | 0.00625 | 84.3 | 383.49 | 437.8
0.29 | 0.006445 | 85.61 | 392.8 | 450.37
0.3 | 0.006663 | 86.73 | 401.56 | 462.76
0.31 | 0.006851 | 88.05 | 410.06 | 475.22
0.32 | 0.007069 | 89.1 | 418.04 | 486.67
0.33 | 0.00727 | 90.34 | 425.92 | 498.27
0.34 | 0.0075 | 91.44 | 433.4 | 509.66
0.35 | 0.007717 | 92.6 | 440.38 | 520.46
0.36 | 0.007962 | 93.68 | 447.15 | 531.13
0.37 | 0.008226 | 94.76 | 453.72 | 541.43
0.38 | 0.008431 | 95.83 | 459.84 | 551.49
0.39 | 0.008704 | 96.84 | 465.59 | 561.15
0.4 | 0.008961 | 98.04 | 471.13 | 570.3
0.41 | 0.009253 | 98.91 | 476.53 | 579.4
0.42 | 0.009519 | 100.11 | 481.58 | 588.2
0.43 | 0.009816 | 101.13 | 486.33 | 596.8
0.44 | 0.01013 | 102.18 | 491.01 | 604.7
0.45 | 0.010418 | 103.39 | 495.37 | 612.6
0.46 | 0.010793 | 104.35 | 499.67 | 620.2
0.47 | 0.011146 | 105.48 | 503.66 | 627.3
0.48 | 0.011525 | 106.57 | 507.59 | 634.3
0.49 | 0.01191 | 107.57 | 511.35 | 640.9
0.5 | 0.012341 | 108.74 | 515.01 | 647.3
0.51 | 0.012764 | 109.79 | 518.52 | 653.3
0.52 | 0.013244 | 110.9 | 521.97 | 659.7
0.53 | 0.01372 | 112.08 | 525.24 | 664.9
0.54 | 0.014204 | 113.18 | 528.46 | 670.1
0.55 | 0.014736 | 114.25 | 531.6 | 675.4
0.56 | 0.015208 | 115.5 | 534.66 | 680.4
0.57 | 0.015867 | 116.65 | 537.58 | 685
0.58 | 0.016434 | 117.87 | 540.51 | 689.2
0.59 | 0.017082 | 119.1 | 543.18 | 693.1
0.6 | 0.017615 | 120.12 | 545.97 | 697.1
0.61 | 0.01832 | 121.42 | 548.56 | 700.5
0.62 | 0.019033 | 122.57 | 551.15 | 704.1
0.63 | 0.019696 | 123.78 | 553.61 | 707.3
0.64 | 0.020411 | 125.03 | 556 | 710.4
0.65 | 0.021178 | 126.18 | 558.28 | 713
0.66 | 0.021964 | 127.45 | 560.54 | 715.6
0.67 | 0.022605 | 128.65 | 562.71 | 717.8
0.68 | 0.023463 | 129.9 | 564.72 | 720.2
0.69 | 0.024345 | 131 | 566.74 | 722
0.7 | 0.025195 | 132.32 | 568.68 | 724
0.71 | 0.025966 | 133.56 | 570.2 | 725.8
0.72 | 0.026898 | 134.81 | 572.3 | 727.4
0.73 | 0.027884 | 136.11 | 573.9 | 728.7
0.74 | 0.028752 | 137.15 | 575.4 | 730.1
0.75 | 0.029682 | 138.52 | 577 | 731.5
0.76 | 0.030642 | 139.76 | 578.6 | 732.4
0.77 | 0.031635 | 141.04 | 580.2 | 733.8
0.78 | 0.032562 | 142.38 | 581.6 | 734.9
0.79 | 0.033662 | 143.5 | 583 | 735.5
0.8 | 0.034715 | 144.9 | 584.4 | 736.3
0.81 | 0.035836 | 146.11 | 585.5 | 737.3
0.82 | 0.036885 | 147.45 | 587.2 | 737.9
0.83 | 0.038125 | 148.73 | 588.2 | 738.6
0.84 | 0.039174 | 150.03 | 589.4 | 739.3
0.85 | 0.040201 | 151.42 | 591 | 739.9
0.86 | 0.041559 | 152.7 | 591.8 | 740.7
0.87 | 0.042767 | 154.14 | 593.2 | 741.1
0.88 | 0.044143 | 155.32 | 594.2 | 741.2
0.89 | 0.04515 | 156.77 | 595.1 | 741.9
0.9 | 0.046527 | 158.15 | 596.5 | 742.3
0.91 | 0.047745 | 159.56 | 597.6 | 742.7
0.92 | 0.049107 | 161.02 | 598.6 | 743.3
0.93 | 0.050433 | 162.19 | 599.6 | 743.7
0.94 | 0.051749 | 163.77 | 600.7 | 744.1
0.95 | 0.053101 | 165.23 | 601.9 | 744.3
0.96 | 0.054506 | 166.53 | 602.6 | 744.5
0.97 | 0.055958 | 167.97 | 603.8 | 745
0.98 | 0.05723 | 169.28 | 605 | 745.1
0.99 | 0.05886 | 170.77 | 605.8 | 745.7
1 | 0.06049 | 172.16 | 607 | 745.9