## I-V Characteristic (mA-mm)
VDS (V) | VGS = -0.300 V | VGS = 0.100 V | VGS = 0.500 V | VGS = 0.900 V
0 | 2.6234e-05 | -0.472 | -0.7219 | -5.796
0.01 | 0.0008691 | 7.641 | 15.05 | 11.644
0.02 | 0.0014889 | 15.209 | 31.136 | 28.88
0.03 | 0.0019519 | 22.113 | 47.075 | 45.932
0.04 | 0.0023149 | 28.545 | 62.78 | 63.16
0.05 | 0.0025965 | 34.49 | 78.83 | 80.51
0.06 | 0.0028251 | 39.772 | 94.47 | 97.95
0.07 | 0.0030192 | 44.464 | 109.87 | 114.4
0.08 | 0.0031886 | 48.638 | 124.94 | 130.99
0.09 | 0.0033269 | 52.454 | 140.37 | 148.05
0.1 | 0.0034713 | 55.705 | 155.28 | 164.35
0.11 | 0.0036117 | 58.44 | 169.92 | 180.78
0.12 | 0.0037471 | 60.99 | 184.58 | 197.08
0.13 | 0.0038825 | 63.32 | 199.04 | 213.37
0.14 | 0.0040276 | 65.34 | 212.67 | 228.85
0.15 | 0.0041734 | 67.18 | 226.58 | 244.69
0.16 | 0.0042948 | 68.79 | 240.51 | 260.6
0.17 | 0.0044362 | 70.19 | 253.39 | 275.7
0.18 | 0.004579 | 71.59 | 266.08 | 290.6
0.19 | 0.004707 | 72.79 | 279.14 | 306.05
0.2 | 0.0048751 | 73.9 | 291.43 | 321.16
0.21 | 0.0050181 | 75.14 | 303.21 | 335.08
0.22 | 0.0051854 | 76.06 | 314.67 | 349.63
0.23 | 0.0053452 | 77.16 | 326.31 | 364
0.24 | 0.005516 | 78.24 | 337.04 | 377.45
0.25 | 0.0056696 | 79.32 | 347.44 | 391.17
0.26 | 0.00573 | 80.47 | 357.82 | 404.67
0.27 | 0.005927 | 81.69 | 367.79 | 417.88
0.28 | 0.006136 | 82.89 | 376.96 | 430.49
0.29 | 0.006337 | 84.15 | 386.23 | 443.18
0.3 | 0.006514 | 85.37 | 395.12 | 455.77
0.31 | 0.006721 | 86.41 | 403.32 | 467.59
0.32 | 0.006932 | 87.63 | 411.22 | 479.18
0.33 | 0.007171 | 88.81 | 419.16 | 490.97
0.34 | 0.007369 | 89.9 | 426.62 | 502.51
0.35 | 0.007605 | 91.06 | 433.57 | 513.11
0.36 | 0.007837 | 92 | 440.13 | 523.71
0.37 | 0.008064 | 93.16 | 446.67 | 534.25
0.38 | 0.008311 | 94.26 | 452.87 | 544.46
0.39 | 0.008569 | 95.23 | 458.55 | 554.25
0.4 | 0.008818 | 96.36 | 464.06 | 563.38
0.41 | 0.009071 | 97.31 | 469.35 | 572.7
0.42 | 0.009369 | 98.4 | 474.37 | 581.4
0.43 | 0.009648 | 99.52 | 479.12 | 590.4
0.44 | 0.009974 | 100.5 | 483.65 | 598.2
0.45 | 0.010272 | 101.5 | 488.06 | 606
0.46 | 0.010598 | 102.62 | 492.3 | 613.9
0.47 | 0.010962 | 103.65 | 496.28 | 621.5
0.48 | 0.011264 | 104.7 | 500.13 | 628.4
0.49 | 0.011706 | 105.87 | 503.78 | 635.1
0.5 | 0.012113 | 106.73 | 507.46 | 641.7
0.51 | 0.012568 | 107.95 | 510.97 | 648.3
0.52 | 0.012968 | 109.1 | 514.27 | 654.2
0.53 | 0.013459 | 110.14 | 517.56 | 659.8
0.54 | 0.013911 | 111.17 | 520.73 | 665.3
0.55 | 0.014418 | 112.3 | 523.87 | 670.9
0.56 | 0.014979 | 113.48 | 526.85 | 675.8
0.57 | 0.015515 | 114.68 | 529.71 | 680.4
0.58 | 0.016135 | 115.77 | 532.54 | 685.2
0.59 | 0.016682 | 116.91 | 535.34 | 689.6
0.6 | 0.017399 | 118.07 | 538 | 693.6
0.61 | 0.01802 | 119.29 | 540.6 | 697.1
0.62 | 0.018687 | 120.44 | 543.15 | 700.8
0.63 | 0.019304 | 121.58 | 545.54 | 704.3
0.64 | 0.020075 | 122.7 | 548.02 | 707.6
0.65 | 0.020794 | 123.95 | 550.3 | 710.1
0.66 | 0.021525 | 125.11 | 552.53 | 713
0.67 | 0.022227 | 126.37 | 554.73 | 715.8
0.68 | 0.023044 | 127.63 | 556.78 | 718.1
0.69 | 0.02383 | 128.71 | 558.86 | 720.4
0.7 | 0.024524 | 130.02 | 560.77 | 722.1
0.71 | 0.025528 | 131.16 | 562.61 | 724.1
0.72 | 0.026349 | 132.48 | 564.46 | 725.9
0.73 | 0.027406 | 133.52 | 566.21 | 727.7
0.74 | 0.028145 | 134.73 | 567.9 | 729.1
0.75 | 0.029118 | 135.99 | 569.52 | 730.6
0.76 | 0.030116 | 137.24 | 570.8 | 731.9
0.77 | 0.030943 | 138.47 | 572.4 | 733.1
0.78 | 0.032032 | 139.57 | 574 | 734.3
0.79 | 0.03303 | 140.9 | 575 | 735.4
0.8 | 0.034045 | 142.1 | 576.6 | 736.3
0.81 | 0.035025 | 143.39 | 578.2 | 737.1
0.82 | 0.03613 | 144.8 | 579.4 | 737.9
0.83 | 0.037234 | 145.85 | 580.5 | 738.7
0.84 | 0.038392 | 147.27 | 581.8 | 739.5
0.85 | 0.039534 | 148.54 | 583 | 740.5
0.86 | 0.040653 | 149.82 | 584.4 | 740.7
0.87 | 0.041822 | 151.15 | 585.4 | 741.5
0.88 | 0.042896 | 152.4 | 586.6 | 741.8
0.89 | 0.044244 | 153.8 | 587.6 | 742.7
0.9 | 0.045547 | 155.07 | 588.6 | 742.9
0.91 | 0.046865 | 156.47 | 589.8 | 743.7
0.92 | 0.04801 | 157.73 | 591 | 744.1
0.93 | 0.049397 | 159.14 | 592 | 744.3
0.94 | 0.050709 | 160.49 | 593 | 744.7
0.95 | 0.051983 | 161.79 | 594.2 | 745.1
0.96 | 0.053342 | 163.25 | 595 | 745.7
0.97 | 0.054901 | 164.49 | 596.2 | 745.9
0.98 | 0.056286 | 165.89 | 597 | 746.3
0.99 | 0.05796 | 167.37 | 598.2 | 746.6
1 | 0.05908 | 168.69 | 599.4 | 746.9