## I-V Characteristic (mA-mm)
VDS (V) | VGS = -0.300 V | VGS = 0.100 V | VGS = 0.500 V | VGS = 0.900 V
0 | 2.1325e-05 | -0.40861 | -0.9363 | -5.789
0.01 | 0.0008921 | 7.728 | 15.41 | 11.785
0.02 | 0.0015215 | 15.371 | 31.465 | 29.36
0.03 | 0.0019937 | 22.383 | 47.934 | 47.073
0.04 | 0.0023641 | 28.997 | 63.82 | 64.39
0.05 | 0.0026546 | 34.92 | 80.15 | 81.89
0.06 | 0.0028934 | 40.222 | 95.62 | 98.79
0.07 | 0.0030978 | 45.046 | 111.24 | 116.03
0.08 | 0.003256 | 49.332 | 126.87 | 133.08
0.09 | 0.0034214 | 53.158 | 142.1 | 149.84
0.1 | 0.0035617 | 56.491 | 157.27 | 166.62
0.11 | 0.003711 | 59.29 | 172.17 | 183.38
0.12 | 0.0038462 | 61.92 | 187.02 | 199.84
0.13 | 0.0039851 | 64.23 | 201.38 | 215.84
0.14 | 0.0041252 | 66.31 | 215.5 | 231.75
0.15 | 0.0042577 | 68.2 | 229.68 | 248.29
0.16 | 0.0044044 | 69.83 | 243.33 | 263.67
0.17 | 0.0045407 | 71.35 | 256.48 | 279.01
0.18 | 0.0046653 | 72.67 | 269.58 | 294.43
0.19 | 0.004842 | 73.97 | 282.73 | 309.79
0.2 | 0.0049976 | 75.1 | 294.93 | 324.52
0.21 | 0.0051583 | 76.28 | 306.86 | 339.14
0.22 | 0.0053148 | 77.28 | 318.71 | 353.73
0.23 | 0.0054771 | 78.37 | 330.15 | 367.95
0.24 | 0.0056462 | 79.48 | 341.18 | 381.89
0.25 | 0.005681 | 80.59 | 351.74 | 395.58
0.26 | 0.00589 | 81.78 | 362.09 | 409.09
0.27 | 0.006093 | 83.06 | 372.01 | 422.2
0.28 | 0.006279 | 84.28 | 381.41 | 435.1
0.29 | 0.006479 | 85.49 | 390.79 | 448.17
0.3 | 0.006694 | 86.71 | 399.52 | 460.25
0.31 | 0.006922 | 87.9 | 407.94 | 472.32
0.32 | 0.007134 | 89.11 | 416.13 | 484.27
0.33 | 0.007353 | 90.24 | 424.13 | 495.87
0.34 | 0.007569 | 91.24 | 431.45 | 507.11
0.35 | 0.007782 | 92.46 | 438.45 | 517.84
0.36 | 0.008011 | 93.58 | 445.32 | 528.66
0.37 | 0.008277 | 94.61 | 451.93 | 539.11
0.38 | 0.008528 | 95.81 | 457.99 | 549.14
0.39 | 0.008783 | 96.77 | 463.79 | 558.65
0.4 | 0.00904 | 97.97 | 469.45 | 568.29
0.41 | 0.009336 | 98.92 | 474.81 | 577
0.42 | 0.009632 | 100.01 | 479.89 | 586.4
0.43 | 0.009914 | 101.01 | 484.7 | 594.4
0.44 | 0.010258 | 102.1 | 489.32 | 602.8
0.45 | 0.010577 | 103.2 | 493.76 | 610.6
0.46 | 0.010917 | 104.3 | 497.99 | 618.2
0.47 | 0.011238 | 105.29 | 501.99 | 625.5
0.48 | 0.011652 | 106.39 | 505.88 | 632.7
0.49 | 0.012055 | 107.53 | 509.64 | 639.3
0.5 | 0.012493 | 108.66 | 513.35 | 645.4
0.51 | 0.012884 | 109.69 | 516.79 | 652.1
0.52 | 0.013371 | 110.92 | 520.11 | 657.8
0.53 | 0.013879 | 111.85 | 523.46 | 663.8
0.54 | 0.014357 | 113.08 | 526.64 | 669.2
0.55 | 0.014924 | 114.23 | 529.72 | 674.3
0.56 | 0.015468 | 115.47 | 532.76 | 679.2
0.57 | 0.016094 | 116.61 | 535.56 | 683.8
0.58 | 0.016682 | 117.65 | 538.56 | 688.4
0.59 | 0.01731 | 118.87 | 541.18 | 692.4
0.6 | 0.01796 | 120.01 | 543.91 | 696.4
0.61 | 0.018676 | 121.26 | 546.49 | 700
0.62 | 0.019346 | 122.31 | 549.02 | 703.6
0.63 | 0.020057 | 123.66 | 551.45 | 706.8
0.64 | 0.020797 | 124.78 | 553.86 | 709.6
0.65 | 0.02145 | 126.01 | 556.13 | 712.6
0.66 | 0.022309 | 127.29 | 558.32 | 715.2
0.67 | 0.023115 | 128.31 | 560.47 | 717.8
0.68 | 0.023965 | 129.62 | 562.57 | 719.9
0.69 | 0.024755 | 130.84 | 564.56 | 722
0.7 | 0.025687 | 132.08 | 566.53 | 724
0.71 | 0.026426 | 133.33 | 568.22 | 725.5
0.72 | 0.027357 | 134.45 | 570.2 | 727.4
0.73 | 0.028294 | 135.75 | 571.6 | 728.8
0.74 | 0.029245 | 137.01 | 573.4 | 730.3
0.75 | 0.030237 | 138.24 | 575 | 731.5
0.76 | 0.031199 | 139.35 | 576.6 | 732.7
0.77 | 0.032324 | 140.7 | 577.8 | 733.9
0.78 | 0.033285 | 141.87 | 579.6 | 735.1
0.79 | 0.03437 | 143.18 | 580.8 | 736.1
0.8 | 0.035421 | 144.51 | 582.2 | 737
0.81 | 0.036621 | 145.58 | 583.4 | 737.7
0.82 | 0.037577 | 147.01 | 584.8 | 738.6
0.83 | 0.038695 | 148.29 | 586.2 | 739.3
0.84 | 0.039964 | 149.57 | 587.6 | 739.9
0.85 | 0.041168 | 151.03 | 588.5 | 740.3
0.86 | 0.042431 | 152.18 | 589.4 | 741.1
0.87 | 0.043574 | 153.68 | 590.8 | 741.5
0.88 | 0.044953 | 154.91 | 591.8 | 741.9
0.89 | 0.046185 | 156.27 | 593 | 742.5
0.9 | 0.047568 | 157.61 | 594 | 743.1
0.91 | 0.048841 | 158.92 | 595.1 | 743.4
0.92 | 0.050134 | 160.4 | 596.2 | 743.9
0.93 | 0.05161 | 161.71 | 597.2 | 744.3
0.94 | 0.052927 | 163.17 | 598.4 | 744.7
0.95 | 0.054332 | 164.31 | 599.4 | 745
0.96 | 0.055749 | 165.83 | 600.4 | 745.4
0.97 | 0.05717 | 167.27 | 601.4 | 745.9
0.98 | 0.05882 | 168.64 | 602.4 | 745.9
0.99 | 0.06045 | 170.14 | 603.6 | 746.3
1 | 0.06205 | 171.33 | 604.6 | 746.6