## I-V Characteristic (mA-mm)
VDS (V) | VGS = -0.300 V | VGS = 0.100 V | VGS = 0.500 V | VGS = 0.900 V
0 | 2.971e-05 | -0.50722 | -0.8949 | -5.849
0.01 | 0.0008791 | 7.698 | 15.246 | 11.7
0.02 | 0.0014956 | 15.209 | 31.36 | 28.983
0.03 | 0.0019576 | 22.272 | 47.291 | 46.285
0.04 | 0.002319 | 28.776 | 63.22 | 63.6
0.05 | 0.002601 | 34.655 | 78.99 | 80.71
0.06 | 0.0028278 | 39.929 | 95.09 | 98.15
0.07 | 0.0030249 | 44.78 | 110.56 | 115.25
0.08 | 0.0031815 | 48.982 | 125.67 | 131.78
0.09 | 0.0033452 | 52.701 | 141.04 | 148.62
0.1 | 0.0034852 | 56.076 | 156.09 | 165.32
0.11 | 0.0036292 | 58.76 | 171 | 181.86
0.12 | 0.0037617 | 61.43 | 185.47 | 198.05
0.13 | 0.0038957 | 63.73 | 200.01 | 214.44
0.14 | 0.0040305 | 65.74 | 213.91 | 230.3
0.15 | 0.0041568 | 67.62 | 227.67 | 245.88
0.16 | 0.0043013 | 69.19 | 241.69 | 261.94
0.17 | 0.0044435 | 70.65 | 254.76 | 277.28
0.18 | 0.0045629 | 71.98 | 267.46 | 292.18
0.19 | 0.0047327 | 73.28 | 280.31 | 307.39
0.2 | 0.0048653 | 74.41 | 292.89 | 322.45
0.21 | 0.0050267 | 75.44 | 304.73 | 337.08
0.22 | 0.0051765 | 76.54 | 316.31 | 351.14
0.23 | 0.0053465 | 77.62 | 327.88 | 365.54
0.24 | 0.0055126 | 78.68 | 338.78 | 379.55
0.25 | 0.0056698 | 79.93 | 349.22 | 393.08
0.26 | 0.005718 | 80.95 | 359.58 | 406.5
0.27 | 0.005926 | 82.2 | 369.51 | 419.96
0.28 | 0.006119 | 83.43 | 378.85 | 432.63
0.29 | 0.006298 | 84.67 | 387.84 | 445.19
0.3 | 0.006523 | 85.81 | 396.91 | 458
0.31 | 0.006728 | 86.97 | 405.31 | 470.1
0.32 | 0.006951 | 88.09 | 413.21 | 481.56
0.33 | 0.007162 | 89.33 | 421.04 | 493.24
0.34 | 0.007378 | 90.38 | 428.57 | 504.61
0.35 | 0.007591 | 91.43 | 435.65 | 515.76
0.36 | 0.007822 | 92.56 | 442.3 | 526.09
0.37 | 0.008067 | 93.67 | 448.69 | 536.49
0.38 | 0.008309 | 94.69 | 454.93 | 546.75
0.39 | 0.008563 | 95.81 | 460.75 | 556.61
0.4 | 0.00881 | 96.71 | 466.21 | 566.04
0.41 | 0.009117 | 97.85 | 471.56 | 575
0.42 | 0.009362 | 98.91 | 476.65 | 584
0.43 | 0.009659 | 99.95 | 481.46 | 592.4
0.44 | 0.009958 | 101.06 | 485.96 | 600.7
0.45 | 0.010268 | 102.02 | 490.36 | 609
0.46 | 0.0106 | 103.08 | 494.65 | 616.4
0.47 | 0.010922 | 104.18 | 498.64 | 623.8
0.48 | 0.011305 | 105.18 | 502.51 | 630.8
0.49 | 0.011693 | 106.21 | 506.1 | 637.7
0.5 | 0.012117 | 107.47 | 509.87 | 644.4
0.51 | 0.012538 | 108.48 | 513.29 | 650.5
0.52 | 0.013046 | 109.55 | 516.67 | 656.5
0.53 | 0.013445 | 110.68 | 519.84 | 662.6
0.54 | 0.013964 | 111.72 | 523.07 | 668.1
0.55 | 0.01445 | 112.83 | 526.1 | 673.3
0.56 | 0.015033 | 114.06 | 529.11 | 678
0.57 | 0.015586 | 115.18 | 532 | 683.2
0.58 | 0.016128 | 116.37 | 534.76 | 687.5
0.59 | 0.016749 | 117.38 | 537.53 | 691.8
0.6 | 0.017371 | 118.71 | 540.22 | 695.8
0.61 | 0.018024 | 119.77 | 542.75 | 699.7
0.62 | 0.018699 | 121.04 | 545.39 | 703.2
0.63 | 0.019381 | 122.1 | 547.7 | 706.4
0.64 | 0.0201 | 123.29 | 550.16 | 709.8
0.65 | 0.020798 | 124.55 | 552.43 | 712.5
0.66 | 0.021564 | 125.71 | 554.65 | 715.4
0.67 | 0.022364 | 126.91 | 556.73 | 718.1
0.68 | 0.023132 | 127.99 | 558.86 | 720.4
0.69 | 0.02393 | 129.29 | 560.86 | 722.1
0.7 | 0.024791 | 130.46 | 562.77 | 724.3
0.71 | 0.025596 | 131.7 | 564.63 | 726.3
0.72 | 0.026534 | 132.97 | 566.38 | 728.1
0.73 | 0.027303 | 134.04 | 568.13 | 729.7
0.74 | 0.028327 | 135.3 | 569.83 | 731.1
0.75 | 0.029119 | 136.55 | 571.3 | 732.3
0.76 | 0.030088 | 137.73 | 572.7 | 733.8
0.77 | 0.031097 | 139.02 | 574.4 | 735.1
0.78 | 0.032147 | 140.18 | 575.7 | 736.3
0.79 | 0.033183 | 141.42 | 577 | 737
0.8 | 0.034057 | 142.67 | 578.6 | 737.9
0.81 | 0.035174 | 143.99 | 579.8 | 738.7
0.82 | 0.036261 | 145.08 | 581.2 | 739.7
0.83 | 0.037515 | 146.45 | 582.3 | 740.7
0.84 | 0.038456 | 147.73 | 583.4 | 741.1
0.85 | 0.039613 | 149.01 | 585 | 741.8
0.86 | 0.040805 | 150.41 | 585.9 | 742.3
0.87 | 0.041785 | 151.5 | 587.2 | 742.9
0.88 | 0.043185 | 152.92 | 588.2 | 743.7
0.89 | 0.044471 | 154.24 | 589.4 | 744.3
0.9 | 0.04565 | 155.63 | 590.6 | 744.4
0.91 | 0.046815 | 157.03 | 591.4 | 745
0.92 | 0.048286 | 158.29 | 592.6 | 745.2
0.93 | 0.049561 | 159.65 | 593.6 | 745.9
0.94 | 0.050942 | 161.02 | 594.7 | 746.1
0.95 | 0.052279 | 162.38 | 595.8 | 746.9
0.96 | 0.053721 | 163.69 | 596.8 | 747.1
0.97 | 0.055164 | 165.03 | 598 | 747.5
0.98 | 0.0565 | 166.43 | 599 | 747.5
0.99 | 0.05794 | 167.81 | 599.9 | 747.6
1 | 0.05948 | 169.16 | 601 | 748.3