## I-V Characteristic (mA-mm)
VDS (V) | VGS = -0.300 V | VGS = 0.100 V | VGS = 0.500 V | VGS = 0.900 V
0 | 4.2215e-05 | -0.4008 | -0.9568 | -5.917
0.01 | 0.0008657 | 7.617 | 14.851 | 11.025
0.02 | 0.0014727 | 15.057 | 30.775 | 28.435
0.03 | 0.001931 | 21.915 | 46.273 | 45.181
0.04 | 0.0022816 | 28.488 | 61.83 | 62.15
0.05 | 0.0025554 | 34.261 | 77.49 | 79.04
0.06 | 0.0027797 | 39.471 | 92.68 | 95.59
0.07 | 0.0029632 | 44.204 | 107.67 | 112.08
0.08 | 0.00314 | 48.469 | 122.98 | 128.59
0.09 | 0.0032895 | 52.158 | 138.03 | 145.42
0.1 | 0.0034268 | 55.394 | 152.36 | 161.14
0.11 | 0.0035524 | 58.17 | 166.9 | 177.36
0.12 | 0.0036879 | 60.77 | 181.47 | 193.69
0.13 | 0.0038131 | 62.96 | 195.27 | 209.17
0.14 | 0.0039334 | 65.02 | 209.1 | 224.81
0.15 | 0.0040749 | 66.84 | 222.9 | 240.62
0.16 | 0.004199 | 68.39 | 236.24 | 255.96
0.17 | 0.0043275 | 69.87 | 249.1 | 270.8
0.18 | 0.0044757 | 71.17 | 261.81 | 286.07
0.19 | 0.0046133 | 72.37 | 274.58 | 301.07
0.2 | 0.0047814 | 73.45 | 286.58 | 315.38
0.21 | 0.0049172 | 74.53 | 298.18 | 329.73
0.22 | 0.0050685 | 75.57 | 310.02 | 344.11
0.23 | 0.0052294 | 76.6 | 321.35 | 358.29
0.24 | 0.0053678 | 77.72 | 331.78 | 371.66
0.25 | 0.0055582 | 78.72 | 342.41 | 385.35
0.26 | 0.00567 | 79.93 | 352.62 | 398.76
0.27 | 0.005858 | 80.99 | 362.21 | 411.51
0.28 | 0.006051 | 82.14 | 371.67 | 424.61
0.29 | 0.006236 | 83.33 | 380.82 | 437.18
0.3 | 0.006427 | 84.46 | 389.42 | 449.23
0.31 | 0.006613 | 85.69 | 397.7 | 461.37
0.32 | 0.006806 | 86.77 | 405.76 | 473.35
0.33 | 0.007032 | 87.88 | 413.73 | 484.98
0.34 | 0.007247 | 88.89 | 420.92 | 495.94
0.35 | 0.00747 | 90.01 | 427.82 | 506.86
0.36 | 0.007676 | 91.16 | 434.66 | 517.82
0.37 | 0.007905 | 92.16 | 441.12 | 528.37
0.38 | 0.008139 | 93.25 | 447.17 | 538.24
0.39 | 0.008391 | 94.08 | 452.84 | 547.86
0.4 | 0.008638 | 95.21 | 458.38 | 557.67
0.41 | 0.008907 | 96.27 | 463.72 | 566.9
0.42 | 0.009194 | 97.27 | 468.69 | 575.7
0.43 | 0.009423 | 98.3 | 473.42 | 584.6
0.44 | 0.00975 | 99.24 | 477.89 | 592.8
0.45 | 0.010048 | 100.34 | 482.29 | 600.7
0.46 | 0.010413 | 101.4 | 486.47 | 608.7
0.47 | 0.010712 | 102.38 | 490.35 | 616.4
0.48 | 0.011085 | 103.34 | 494.14 | 623.4
0.49 | 0.011472 | 104.46 | 497.84 | 630.3
0.5 | 0.011849 | 105.5 | 501.4 | 637.3
0.51 | 0.012271 | 106.51 | 504.8 | 643.7
0.52 | 0.012685 | 107.69 | 508.02 | 649.9
0.53 | 0.013144 | 108.58 | 511.29 | 655.7
0.54 | 0.01361 | 109.82 | 514.37 | 661.7
0.55 | 0.014117 | 110.9 | 517.37 | 667.3
0.56 | 0.014677 | 111.88 | 520.23 | 672.4
0.57 | 0.015226 | 113.14 | 523.13 | 677.2
0.58 | 0.015757 | 114.07 | 525.98 | 682
0.59 | 0.016341 | 115.3 | 528.58 | 686.8
0.6 | 0.016982 | 116.37 | 531.29 | 690.8
0.61 | 0.017525 | 117.59 | 533.65 | 694.8
0.62 | 0.018201 | 118.65 | 536.27 | 698.7
0.63 | 0.018902 | 119.79 | 538.63 | 702.1
0.64 | 0.01959 | 120.9 | 541 | 705.7
0.65 | 0.020213 | 122.2 | 543.25 | 708.9
0.66 | 0.020984 | 123.26 | 545.41 | 711.6
0.67 | 0.021727 | 124.35 | 547.59 | 714.4
0.68 | 0.022452 | 125.53 | 549.61 | 717
0.69 | 0.023225 | 126.75 | 551.61 | 719.3
0.7 | 0.024013 | 127.93 | 553.42 | 721.6
0.71 | 0.02486 | 129.1 | 555.36 | 723.6
0.72 | 0.025655 | 130.14 | 557.18 | 725.5
0.73 | 0.026589 | 131.36 | 558.89 | 727.2
0.74 | 0.027547 | 132.54 | 560.59 | 729.1
0.75 | 0.028418 | 133.73 | 562.05 | 730.7
0.76 | 0.029268 | 134.92 | 563.74 | 731.9
0.77 | 0.030211 | 136.03 | 565.25 | 733.5
0.78 | 0.031259 | 137.29 | 566.7 | 734.9
0.79 | 0.032202 | 138.43 | 568.16 | 736.1
0.8 | 0.033154 | 139.71 | 569.45 | 737
0.81 | 0.034268 | 140.78 | 570.7 | 737.9
0.82 | 0.035289 | 142.08 | 571.9 | 738.7
0.83 | 0.036228 | 143.34 | 573.4 | 739.7
0.84 | 0.037453 | 144.58 | 574.3 | 740.9
0.85 | 0.038608 | 145.89 | 575.5 | 741.3
0.86 | 0.039834 | 146.91 | 576.6 | 742.1
0.87 | 0.040845 | 148.31 | 578 | 742.7
0.88 | 0.042156 | 149.63 | 579 | 743.7
0.89 | 0.043193 | 150.88 | 580.2 | 743.9
0.9 | 0.044484 | 152.32 | 581.6 | 744.4
0.91 | 0.045732 | 153.48 | 582.2 | 745.1
0.92 | 0.047056 | 154.86 | 583.4 | 745.5
0.93 | 0.048452 | 156.19 | 584.4 | 746.1
0.94 | 0.049427 | 157.49 | 585.4 | 746.5
0.95 | 0.050962 | 158.76 | 586.6 | 746.9
0.96 | 0.052285 | 160.07 | 587.8 | 747.5
0.97 | 0.053849 | 161.38 | 588.6 | 747.6
0.98 | 0.055079 | 162.81 | 589.6 | 748
0.99 | 0.056623 | 164.07 | 591 | 748.3
1 | 0.05818 | 165.29 | 591.7 | 748.7