## I-V Characteristic (mA-mm)
VDS (V) | VGS = -0.300 V | VGS = 0.100 V | VGS = 0.500 V | VGS = 0.900 V
0 | 2.9332e-05 | -0.4649 | -0.7068 | -6.045
0.01 | 0.0008399 | 7.415 | 14.27 | 10.223
0.02 | 0.0014338 | 14.645 | 29.24 | 26.461
0.03 | 0.0018766 | 21.404 | 44.159 | 42.722
0.04 | 0.0022179 | 27.675 | 59.26 | 59.13
0.05 | 0.0024858 | 33.333 | 73.93 | 75.02
0.06 | 0.0027029 | 38.434 | 88.53 | 91.26
0.07 | 0.0028944 | 43.073 | 103.38 | 107.21
0.08 | 0.003052 | 47.126 | 117.73 | 122.89
0.09 | 0.0031965 | 50.752 | 131.78 | 138.51
0.1 | 0.0033328 | 53.939 | 146.05 | 154.1
0.11 | 0.0034697 | 56.804 | 160.21 | 170.01
0.12 | 0.0035759 | 58.99 | 173.73 | 185.01
0.13 | 0.0037127 | 61.26 | 187.31 | 200.3
0.14 | 0.0038395 | 63.23 | 200.7 | 215.51
0.15 | 0.0039733 | 64.92 | 213.74 | 230.55
0.16 | 0.0040959 | 66.54 | 226.74 | 245.28
0.17 | 0.0042422 | 67.88 | 239.41 | 260.09
0.18 | 0.0043693 | 69.18 | 251.65 | 274.47
0.19 | 0.0045 | 70.37 | 263.75 | 288.86
0.2 | 0.0046386 | 71.41 | 275.46 | 303.26
0.21 | 0.0047853 | 72.49 | 287.22 | 317.2
0.22 | 0.0049257 | 73.49 | 298.25 | 330.78
0.23 | 0.0050814 | 74.41 | 309.16 | 344.51
0.24 | 0.005236 | 75.44 | 319.78 | 357.93
0.25 | 0.0053976 | 76.44 | 330.04 | 371.37
0.26 | 0.0055544 | 77.46 | 339.8 | 384.1
0.27 | 0.005679 | 78.56 | 349.45 | 397.09
0.28 | 0.005849 | 79.71 | 358.69 | 409.74
0.29 | 0.006037 | 80.83 | 367.51 | 421.92
0.3 | 0.006219 | 82.05 | 376.09 | 434.22
0.31 | 0.006428 | 83.02 | 384.44 | 446.28
0.32 | 0.006612 | 84.19 | 392.29 | 457.81
0.33 | 0.006822 | 85.27 | 399.89 | 469.28
0.34 | 0.006997 | 86.29 | 407.14 | 480.7
0.35 | 0.007221 | 87.37 | 414.14 | 491.59
0.36 | 0.007443 | 88.29 | 420.81 | 502.35
0.37 | 0.007695 | 89.39 | 427.04 | 512.67
0.38 | 0.007912 | 90.36 | 433.03 | 522.85
0.39 | 0.008142 | 91.28 | 438.77 | 532.97
0.4 | 0.008389 | 92.36 | 444.27 | 542.63
0.41 | 0.008621 | 93.24 | 449.42 | 551.88
0.42 | 0.008896 | 94.27 | 454.29 | 561.03
0.43 | 0.009175 | 95.24 | 459.05 | 569.87
0.44 | 0.009474 | 96.22 | 463.49 | 578.3
0.45 | 0.009749 | 97.16 | 467.75 | 586.8
0.46 | 0.010069 | 98.17 | 471.83 | 594.7
0.47 | 0.010419 | 99.15 | 475.73 | 602.6
0.48 | 0.010766 | 100.15 | 479.52 | 610.3
0.49 | 0.01112 | 101.3 | 482.99 | 617.4
0.5 | 0.011516 | 102.16 | 486.51 | 624.5
0.51 | 0.011919 | 103.22 | 489.79 | 631.3
0.52 | 0.012314 | 104.2 | 493.07 | 638.3
0.53 | 0.01281 | 105.31 | 496.2 | 644.1
0.54 | 0.013269 | 106.25 | 499.16 | 650.5
0.55 | 0.013762 | 107.29 | 502.15 | 656.1
0.56 | 0.01427 | 108.38 | 505.02 | 661.8
0.57 | 0.014793 | 109.49 | 507.83 | 667.3
0.58 | 0.01532 | 110.5 | 510.48 | 672.4
0.59 | 0.015853 | 111.52 | 513.21 | 677.2
0.6 | 0.016478 | 112.62 | 515.77 | 682
0.61 | 0.017085 | 113.77 | 518.32 | 686.4
0.62 | 0.017777 | 114.82 | 520.69 | 690.7
0.63 | 0.018402 | 116.02 | 523.03 | 694.8
0.64 | 0.019126 | 116.91 | 525.45 | 698.4
0.65 | 0.019759 | 118.16 | 527.73 | 702
0.66 | 0.020509 | 119.25 | 529.94 | 705.2
0.67 | 0.021237 | 120.36 | 532.09 | 708.4
0.68 | 0.021958 | 121.54 | 534.09 | 711.7
0.69 | 0.022758 | 122.54 | 536.13 | 714.4
0.7 | 0.023509 | 123.7 | 538.1 | 716.9
0.71 | 0.024364 | 124.84 | 539.96 | 719.2
0.72 | 0.025225 | 125.99 | 541.73 | 721.7
0.73 | 0.026116 | 126.99 | 543.53 | 723.7
0.74 | 0.026849 | 128.07 | 545.15 | 725.8
0.75 | 0.027742 | 129.21 | 546.82 | 727.5
0.76 | 0.028634 | 130.34 | 548.4 | 729.2
0.77 | 0.029572 | 131.56 | 549.88 | 731.3
0.78 | 0.030503 | 132.57 | 551.44 | 732.4
0.79 | 0.031443 | 133.77 | 552.85 | 733.9
0.8 | 0.032428 | 134.99 | 554.24 | 735.4
0.81 | 0.03333 | 136.09 | 555.66 | 736.7
0.82 | 0.034477 | 137.39 | 556.88 | 738.1
0.83 | 0.035601 | 138.36 | 558.22 | 739.3
0.84 | 0.036654 | 139.74 | 559.49 | 739.9
0.85 | 0.037718 | 140.86 | 560.68 | 741.1
0.86 | 0.03887 | 142.02 | 561.88 | 741.9
0.87 | 0.040001 | 143.3 | 563.04 | 742.7
0.88 | 0.04115 | 144.46 | 564.25 | 743.7
0.89 | 0.042409 | 145.7 | 565.34 | 744.2
0.9 | 0.043535 | 146.95 | 566.44 | 745.1
0.91 | 0.044673 | 148.15 | 567.5 | 745.9
0.92 | 0.04586 | 149.33 | 568.62 | 746.5
0.93 | 0.047199 | 150.65 | 569.72 | 747.3
0.94 | 0.048405 | 151.96 | 570.7 | 747.5
0.95 | 0.049857 | 153.18 | 571.7 | 748.1
0.96 | 0.051024 | 154.47 | 572.7 | 748.4
0.97 | 0.052447 | 155.6 | 573.9 | 749.1
0.98 | 0.053831 | 156.97 | 574.6 | 749.5
0.99 | 0.055159 | 158.19 | 575.8 | 750
1 | 0.056665 | 159.43 | 576.6 | 750.4