## I-V Characteristic (mA-mm)
VDS (V) | VGS = -0.300 V | VGS = 0.100 V | VGS = 0.500 V | VGS = 0.900 V
0 | 2.7636e-05 | -0.46445 | -0.8547 | -6.032
0.01 | 0.0008584 | 7.682 | 14.937 | 11.121
0.02 | 0.0014665 | 15.073 | 30.592 | 27.994
0.03 | 0.0019237 | 21.872 | 45.992 | 44.805
0.04 | 0.0022754 | 28.315 | 61.75 | 61.75
0.05 | 0.0025565 | 34.128 | 76.9 | 78.49
0.06 | 0.0027766 | 39.358 | 92.62 | 95.59
0.07 | 0.0029643 | 44.014 | 107.85 | 111.96
0.08 | 0.0031297 | 48.228 | 122.5 | 128.1
0.09 | 0.003268 | 51.934 | 137.44 | 144.72
0.1 | 0.0034219 | 55.138 | 152.18 | 160.93
0.11 | 0.0035469 | 57.93 | 166.74 | 177.04
0.12 | 0.0036824 | 60.41 | 180.74 | 192.8
0.13 | 0.0038029 | 62.7 | 195.09 | 208.96
0.14 | 0.0039295 | 64.67 | 208.89 | 224.42
0.15 | 0.0040681 | 66.48 | 222.2 | 239.69
0.16 | 0.0041963 | 68.03 | 235.7 | 255.4
0.17 | 0.0043382 | 69.42 | 248.86 | 270.53
0.18 | 0.0044726 | 70.79 | 261.25 | 285.02
0.19 | 0.0046046 | 71.97 | 273.75 | 300.15
0.2 | 0.0047512 | 73.09 | 286.26 | 315.14
0.21 | 0.0048962 | 74.18 | 298.04 | 329.03
0.22 | 0.0050571 | 75.12 | 309.16 | 343.16
0.23 | 0.0052106 | 76.26 | 320.52 | 357.45
0.24 | 0.0053652 | 77.24 | 331.49 | 370.91
0.25 | 0.0055269 | 78.31 | 341.8 | 384.5
0.26 | 0.005686 | 79.52 | 351.75 | 397.88
0.27 | 0.005754 | 80.5 | 361.8 | 411.19
0.28 | 0.005941 | 81.82 | 371.05 | 423.6
0.29 | 0.006141 | 82.99 | 379.83 | 436.08
0.3 | 0.006328 | 84.15 | 388.8 | 448.84
0.31 | 0.006541 | 85.27 | 397.24 | 460.69
0.32 | 0.006749 | 86.39 | 405.11 | 472.2
0.33 | 0.006974 | 87.5 | 412.74 | 483.99
0.34 | 0.007155 | 88.57 | 420.26 | 495.56
0.35 | 0.007373 | 89.7 | 427.33 | 506.37
0.36 | 0.007606 | 90.66 | 433.93 | 516.92
0.37 | 0.007834 | 91.68 | 440.2 | 527.43
0.38 | 0.008079 | 92.74 | 446.38 | 537.77
0.39 | 0.008328 | 93.75 | 452.19 | 547.7
0.4 | 0.008593 | 94.91 | 457.67 | 557.01
0.41 | 0.008832 | 95.81 | 462.83 | 566.3
0.42 | 0.009129 | 96.91 | 467.88 | 575.2
0.43 | 0.009402 | 97.89 | 472.7 | 583.8
0.44 | 0.009731 | 98.91 | 477.22 | 592.4
0.45 | 0.010006 | 99.97 | 481.46 | 600.6
0.46 | 0.010338 | 100.9 | 485.59 | 608.5
0.47 | 0.010698 | 101.98 | 489.64 | 615.8
0.48 | 0.011041 | 103.02 | 493.48 | 623.4
0.49 | 0.011409 | 104.12 | 497.04 | 630.2
0.5 | 0.011808 | 105.07 | 500.59 | 637.3
0.51 | 0.012229 | 106.19 | 504.09 | 643.7
0.52 | 0.012625 | 107.21 | 507.42 | 649.7
0.53 | 0.013157 | 108.37 | 510.56 | 655.8
0.54 | 0.013563 | 109.51 | 513.6 | 661.9
0.55 | 0.014105 | 110.38 | 516.73 | 667.4
0.56 | 0.014646 | 111.56 | 519.69 | 672.5
0.57 | 0.015219 | 112.8 | 522.57 | 677.6
0.58 | 0.015739 | 113.8 | 525.22 | 682.4
0.59 | 0.016291 | 115 | 528.03 | 687
0.6 | 0.016944 | 116.03 | 530.73 | 691.4
0.61 | 0.017578 | 117.18 | 533.26 | 695.2
0.62 | 0.018294 | 118.34 | 535.79 | 699.3
0.63 | 0.018847 | 119.55 | 538.14 | 702.9
0.64 | 0.019582 | 120.58 | 540.59 | 706
0.65 | 0.020243 | 121.78 | 542.89 | 709.3
0.66 | 0.021034 | 123.02 | 545.07 | 712.5
0.67 | 0.021806 | 124.14 | 547.19 | 715.3
0.68 | 0.022556 | 125.38 | 549.26 | 718
0.69 | 0.023291 | 126.35 | 551.31 | 720.4
0.7 | 0.024079 | 127.6 | 553.26 | 722.4
0.71 | 0.024952 | 128.82 | 555.12 | 724.9
0.72 | 0.025797 | 130.02 | 556.83 | 726.6
0.73 | 0.026676 | 131.22 | 558.61 | 728.5
0.74 | 0.027546 | 132.2 | 560.33 | 730.3
0.75 | 0.028427 | 133.52 | 561.99 | 731.6
0.76 | 0.029475 | 134.63 | 563.61 | 733.3
0.77 | 0.030433 | 135.87 | 565.05 | 734.9
0.78 | 0.031295 | 137.07 | 566.5 | 736.1
0.79 | 0.032379 | 138.2 | 567.99 | 737
0.8 | 0.033359 | 139.47 | 569.36 | 738.3
0.81 | 0.034246 | 140.69 | 570.6 | 739.5
0.82 | 0.035443 | 141.9 | 571.7 | 740.5
0.83 | 0.036494 | 143.12 | 573.2 | 741.1
0.84 | 0.037632 | 144.34 | 574.3 | 741.9
0.85 | 0.038645 | 145.67 | 575.4 | 742.7
0.86 | 0.039828 | 146.91 | 576.6 | 743.5
0.87 | 0.040942 | 148.29 | 578 | 744.2
0.88 | 0.042045 | 149.38 | 578.9 | 744.8
0.89 | 0.043318 | 150.78 | 580.2 | 745.2
0.9 | 0.044549 | 152.04 | 581.4 | 746.1
0.91 | 0.04581 | 153.34 | 582.2 | 746.6
0.92 | 0.04693 | 154.74 | 583.4 | 747.3
0.93 | 0.04835 | 155.95 | 584.4 | 747.5
0.94 | 0.049594 | 157.35 | 585.4 | 748
0.95 | 0.051146 | 158.69 | 586.6 | 748.5
0.96 | 0.052437 | 159.98 | 587.4 | 749.1
0.97 | 0.053729 | 161.28 | 588.6 | 749.1
0.98 | 0.055288 | 162.66 | 589.6 | 749.5
0.99 | 0.056438 | 163.91 | 590.6 | 749.9
1 | 0.05818 | 165.25 | 591.6 | 750.4