## I-V Characteristic (mA-mm)
VDS (V) | VGS = -0.300 V | VGS = 0.100 V | VGS = 0.500 V | VGS = 0.900 V
0 | 3.2004e-05 | -0.5089 | -0.9275 | -5.565
0.01 | 0.0008311 | 7.625 | 15.277 | 11.716
0.02 | 0.0014163 | 15.212 | 31.362 | 29.046
0.03 | 0.0018577 | 22.147 | 47.302 | 46.348
0.04 | 0.0021953 | 28.584 | 63.36 | 63.83
0.05 | 0.002466 | 34.363 | 78.98 | 80.81
0.06 | 0.0026792 | 39.593 | 94.81 | 97.69
0.07 | 0.0028663 | 44.408 | 110.61 | 115.29
0.08 | 0.0030253 | 48.576 | 125.67 | 131.68
0.09 | 0.0031623 | 52.273 | 140.78 | 148.35
0.1 | 0.0033083 | 55.555 | 155.89 | 165.01
0.11 | 0.0034331 | 58.28 | 170.52 | 181.53
0.12 | 0.0035649 | 60.87 | 185.29 | 197.93
0.13 | 0.0036859 | 63.19 | 199.56 | 213.96
0.14 | 0.0038164 | 65.09 | 213.56 | 230.01
0.15 | 0.0039521 | 67 | 227.46 | 245.72
0.16 | 0.0040735 | 68.54 | 241 | 261.41
0.17 | 0.0041979 | 69.96 | 254.41 | 276.87
0.18 | 0.0043414 | 71.25 | 267.16 | 292.04
0.19 | 0.0044744 | 72.49 | 279.83 | 307.13
0.2 | 0.0046363 | 73.65 | 292.29 | 321.88
0.21 | 0.0047662 | 74.72 | 304.34 | 336.85
0.22 | 0.0049138 | 75.74 | 315.86 | 350.94
0.23 | 0.0050629 | 76.74 | 327.27 | 365.06
0.24 | 0.0052385 | 77.87 | 338.27 | 379.13
0.25 | 0.0053975 | 78.99 | 348.63 | 392.64
0.26 | 0.0055551 | 80.11 | 358.93 | 406.15
0.27 | 0.005663 | 81.37 | 368.82 | 419.32
0.28 | 0.005853 | 82.46 | 378.17 | 432.33
0.29 | 0.006034 | 83.71 | 387.27 | 444.83
0.3 | 0.006236 | 84.86 | 396.07 | 457.27
0.31 | 0.006417 | 86.07 | 404.67 | 469.56
0.32 | 0.006623 | 87.23 | 412.52 | 481.3
0.33 | 0.006824 | 88.3 | 420.28 | 492.84
0.34 | 0.007006 | 89.5 | 427.69 | 504.04
0.35 | 0.007244 | 90.48 | 434.81 | 515.24
0.36 | 0.007461 | 91.68 | 441.5 | 525.91
0.37 | 0.00772 | 92.64 | 447.87 | 536.21
0.38 | 0.007933 | 93.77 | 453.97 | 546.2
0.39 | 0.008142 | 94.78 | 459.77 | 555.93
0.4 | 0.008397 | 95.82 | 465.35 | 565.7
0.41 | 0.008639 | 96.93 | 470.61 | 574.6
0.42 | 0.008938 | 97.83 | 475.59 | 583.4
0.43 | 0.009218 | 98.96 | 480.4 | 592
0.44 | 0.009511 | 99.97 | 485.05 | 600.5
0.45 | 0.009788 | 101.06 | 489.33 | 608.3
0.46 | 0.010147 | 102.18 | 493.49 | 615.8
0.47 | 0.010473 | 103.11 | 497.57 | 623.4
0.48 | 0.010812 | 104.24 | 501.38 | 630.2
0.49 | 0.011164 | 105.29 | 505.11 | 637.3
0.5 | 0.011564 | 106.28 | 508.65 | 643.7
0.51 | 0.01201 | 107.36 | 512.13 | 650.1
0.52 | 0.012417 | 108.49 | 515.52 | 656.2
0.53 | 0.012866 | 109.52 | 518.78 | 662.1
0.54 | 0.013336 | 110.68 | 521.83 | 667.7
0.55 | 0.013831 | 111.81 | 524.9 | 672.9
0.56 | 0.014316 | 112.86 | 527.94 | 677.9
0.57 | 0.014908 | 114.05 | 530.9 | 682.4
0.58 | 0.015403 | 115.16 | 533.66 | 687.2
0.59 | 0.016005 | 116.35 | 536.29 | 691.4
0.6 | 0.016579 | 117.55 | 539.11 | 695.5
0.61 | 0.017227 | 118.58 | 541.64 | 699.2
0.62 | 0.017858 | 119.83 | 544.14 | 702.8
0.63 | 0.018428 | 120.94 | 546.55 | 706.3
0.64 | 0.019146 | 122.1 | 548.94 | 709.3
0.65 | 0.019841 | 123.34 | 551.25 | 712.5
0.66 | 0.020647 | 124.46 | 553.47 | 715.1
0.67 | 0.021302 | 125.71 | 555.56 | 717.6
0.68 | 0.022113 | 126.91 | 557.56 | 720
0.69 | 0.022837 | 128.1 | 559.66 | 722
0.7 | 0.02362 | 129.18 | 561.59 | 724
0.71 | 0.024498 | 130.45 | 563.43 | 725.9
0.72 | 0.025223 | 131.67 | 565.26 | 727.7
0.73 | 0.026162 | 132.9 | 566.88 | 729.1
0.74 | 0.0269 | 134.09 | 568.61 | 730.9
0.75 | 0.027957 | 135.12 | 570 | 732.2
0.76 | 0.028837 | 136.43 | 571.5 | 733.5
0.77 | 0.029791 | 137.71 | 573.2 | 734.9
0.78 | 0.030677 | 138.85 | 574.5 | 735.7
0.79 | 0.031641 | 140.13 | 576 | 736.7
0.8 | 0.032713 | 141.28 | 577.2 | 737.7
0.81 | 0.033609 | 142.55 | 578.6 | 738.7
0.82 | 0.0347 | 143.89 | 580 | 739.3
0.83 | 0.035831 | 145.15 | 581.6 | 740.2
0.84 | 0.036906 | 146.39 | 582.4 | 740.9
0.85 | 0.037892 | 147.61 | 583.4 | 741.2
0.86 | 0.03921 | 148.98 | 584.8 | 742
0.87 | 0.040263 | 150.28 | 585.8 | 742.7
0.88 | 0.041482 | 151.6 | 587 | 743.4
0.89 | 0.042572 | 152.76 | 588.2 | 743.9
0.9 | 0.043718 | 154.2 | 589 | 744.3
0.91 | 0.045134 | 155.56 | 590.4 | 744.7
0.92 | 0.046163 | 156.84 | 591.4 | 745
0.93 | 0.047694 | 158.29 | 592.6 | 745.5
0.94 | 0.049038 | 159.49 | 593.4 | 745.9
0.95 | 0.050331 | 160.91 | 594.3 | 746.3
0.96 | 0.051527 | 162.3 | 595.7 | 746.9
0.97 | 0.053015 | 163.69 | 596.6 | 747.1
0.98 | 0.054319 | 164.95 | 597.8 | 747.5
0.99 | 0.055781 | 166.31 | 598.6 | 747.5
1 | 0.05724 | 167.67 | 599.6 | 747.9