## I-V Characteristic (mA-mm)
VDS (V) | VGS = -0.300 V | VGS = 0.100 V | VGS = 0.500 V | VGS = 0.900 V
0 | 3.0007e-05 | -0.50975 | -0.8885 | -6.013
0.01 | 0.0008339 | 7.573 | 14.989 | 11.151
0.02 | 0.0014218 | 14.963 | 30.666 | 28.154
0.03 | 0.0018605 | 21.888 | 46.277 | 44.998
0.04 | 0.0022042 | 28.371 | 62.05 | 62.07
0.05 | 0.002466 | 34.134 | 77.21 | 79.13
0.06 | 0.002678 | 39.295 | 93.1 | 95.99
0.07 | 0.0028562 | 44.061 | 108.37 | 112.32
0.08 | 0.0030096 | 48.22 | 123.03 | 129.03
0.09 | 0.0031593 | 51.866 | 138.01 | 145.62
0.1 | 0.003286 | 55.162 | 153 | 161.3
0.11 | 0.003425 | 57.82 | 167.47 | 177.89
0.12 | 0.003541 | 60.43 | 181.63 | 194.12
0.13 | 0.0036698 | 62.68 | 195.91 | 209.77
0.14 | 0.0037964 | 64.62 | 209.77 | 225.22
0.15 | 0.0039154 | 66.42 | 223.36 | 241.23
0.16 | 0.0040471 | 67.91 | 236.73 | 256.7
0.17 | 0.004176 | 69.4 | 249.98 | 271.49
0.18 | 0.0043026 | 70.65 | 262.41 | 286.42
0.19 | 0.0044438 | 71.88 | 274.84 | 301.83
0.2 | 0.0045856 | 73.02 | 287.56 | 316.47
0.21 | 0.0047236 | 74.01 | 299.22 | 330.52
0.22 | 0.0048738 | 75.12 | 310.46 | 344.88
0.23 | 0.0050168 | 76.14 | 321.89 | 359.09
0.24 | 0.0051786 | 77.16 | 332.82 | 372.36
0.25 | 0.0053241 | 78.29 | 343.1 | 386.27
0.26 | 0.0054961 | 79.36 | 353.15 | 399.7
0.27 | 0.005665 | 80.49 | 363.16 | 412.62
0.28 | 0.005708 | 81.72 | 372.42 | 425.35
0.29 | 0.005877 | 82.83 | 381.44 | 438.2
0.3 | 0.006083 | 83.95 | 390.26 | 450.58
0.31 | 0.006275 | 85.17 | 398.77 | 462.48
0.32 | 0.006495 | 86.3 | 406.56 | 474.2
0.33 | 0.006671 | 87.39 | 414.31 | 486.12
0.34 | 0.006881 | 88.56 | 421.86 | 497.4
0.35 | 0.007096 | 89.46 | 428.87 | 508.06
0.36 | 0.007306 | 90.64 | 435.52 | 518.88
0.37 | 0.00754 | 91.64 | 441.84 | 529.51
0.38 | 0.007766 | 92.66 | 448.06 | 539.55
0.39 | 0.00802 | 93.81 | 453.85 | 549.33
0.4 | 0.008219 | 94.72 | 459.27 | 558.84
0.41 | 0.008496 | 95.81 | 464.5 | 568.3
0.42 | 0.008753 | 96.87 | 469.54 | 576.8
0.43 | 0.009036 | 97.88 | 474.37 | 585.5
0.44 | 0.0093 | 98.89 | 478.95 | 594.3
0.45 | 0.009621 | 99.91 | 483.18 | 602.2
0.46 | 0.009917 | 100.9 | 487.41 | 610.1
0.47 | 0.010234 | 101.9 | 491.41 | 617.4
0.48 | 0.010601 | 102.99 | 495.2 | 624.9
0.49 | 0.010972 | 103.92 | 498.86 | 631.9
0.5 | 0.011366 | 105.08 | 502.39 | 638.7
0.51 | 0.011735 | 106.15 | 505.86 | 644.9
0.52 | 0.012189 | 107.27 | 509.25 | 651.6
0.53 | 0.012631 | 108.33 | 512.33 | 657.3
0.54 | 0.013143 | 109.24 | 515.48 | 663
0.55 | 0.013598 | 110.44 | 518.58 | 668.4
0.56 | 0.014096 | 111.6 | 521.58 | 673.9
0.57 | 0.014625 | 112.67 | 524.42 | 678.7
0.58 | 0.015198 | 113.78 | 527.13 | 683.4
0.59 | 0.015722 | 114.83 | 529.9 | 687.8
0.6 | 0.016342 | 116.01 | 532.61 | 692
0.61 | 0.01695 | 117.21 | 535.17 | 696.4
0.62 | 0.017506 | 118.38 | 537.55 | 700
0.63 | 0.018192 | 119.39 | 540.05 | 703.4
0.64 | 0.018795 | 120.62 | 542.43 | 706.7
0.65 | 0.019626 | 121.74 | 544.74 | 710
0.66 | 0.020247 | 122.92 | 546.92 | 713
0.67 | 0.020931 | 124.19 | 548.94 | 715.4
0.68 | 0.021763 | 125.17 | 551.15 | 718.5
0.69 | 0.022413 | 126.41 | 553.09 | 720.4
0.7 | 0.023266 | 127.61 | 555.09 | 722.8
0.71 | 0.024089 | 128.73 | 556.96 | 724.7
0.72 | 0.024847 | 130.03 | 558.68 | 726.7
0.73 | 0.025647 | 131.04 | 560.44 | 728.5
0.74 | 0.026516 | 132.3 | 562.15 | 729.9
0.75 | 0.027384 | 133.46 | 563.78 | 731.5
0.76 | 0.028334 | 134.71 | 565.25 | 733.1
0.77 | 0.029319 | 135.79 | 566.84 | 734.5
0.78 | 0.030273 | 137.03 | 568.27 | 735.5
0.79 | 0.031176 | 138.27 | 569.66 | 736.7
0.8 | 0.032025 | 139.47 | 570.8 | 737.9
0.81 | 0.033073 | 140.82 | 572.3 | 738.7
0.82 | 0.034033 | 141.87 | 573.6 | 739.9
0.83 | 0.03529 | 143.18 | 574.8 | 740.7
0.84 | 0.036251 | 144.47 | 575.8 | 741.3
0.85 | 0.037325 | 145.67 | 577 | 742.1
0.86 | 0.038413 | 147.09 | 578.2 | 742.6
0.87 | 0.039547 | 148.17 | 579.7 | 743.5
0.88 | 0.040613 | 149.57 | 580.5 | 744.3
0.89 | 0.041957 | 150.87 | 581.8 | 744.7
0.9 | 0.043101 | 152.1 | 582.8 | 745.1
0.91 | 0.044206 | 153.36 | 584 | 745.5
0.92 | 0.045486 | 154.68 | 585 | 746.1
0.93 | 0.046816 | 156.01 | 586 | 746.9
0.94 | 0.048033 | 157.32 | 587 | 747.3
0.95 | 0.049453 | 158.62 | 588.2 | 747.5
0.96 | 0.050802 | 159.87 | 589.4 | 747.6
0.97 | 0.05211 | 161.3 | 590.2 | 748.3
0.98 | 0.053257 | 162.67 | 591.2 | 748.4
0.99 | 0.054876 | 163.95 | 592.4 | 749.1
1 | 0.056228 | 165.41 | 593.3 | 749.3