## I-V Characteristic (mA-mm)
VDS (V) | VGS = -0.300 V | VGS = 0.100 V | VGS = 0.500 V | VGS = 0.900 V
0 | 2.7812e-05 | -0.42093 | -0.8446 | -6.199
0.01 | 0.0008369 | 7.467 | 14.392 | 10.354
0.02 | 0.0014193 | 14.738 | 29.643 | 26.833
0.03 | 0.0018607 | 21.512 | 44.643 | 43.386
0.04 | 0.0022024 | 27.935 | 59.91 | 59.66
0.05 | 0.0024623 | 33.558 | 74.75 | 75.87
0.06 | 0.0026788 | 38.662 | 89.74 | 92.08
0.07 | 0.0028617 | 43.326 | 104.24 | 108.42
0.08 | 0.0030077 | 47.442 | 118.95 | 124.1
0.09 | 0.0031641 | 51.069 | 133.28 | 139.91
0.1 | 0.0032999 | 54.273 | 147.39 | 156.08
0.11 | 0.0034325 | 57.03 | 161.71 | 171.6
0.12 | 0.0035517 | 59.54 | 175.71 | 186.89
0.13 | 0.0036837 | 61.76 | 189.14 | 202.46
0.14 | 0.0038037 | 63.73 | 202.5 | 217.61
0.15 | 0.0039159 | 65.44 | 216.15 | 233
0.16 | 0.0040435 | 67 | 228.95 | 247.62
0.17 | 0.0041785 | 68.42 | 241.48 | 262.59
0.18 | 0.004297 | 69.71 | 253.99 | 277.06
0.19 | 0.0044494 | 70.83 | 266.3 | 291.55
0.2 | 0.0045851 | 71.97 | 278.24 | 306.02
0.21 | 0.0047475 | 72.9 | 289.74 | 320.14
0.22 | 0.0048755 | 73.95 | 301.07 | 333.79
0.23 | 0.0050265 | 74.91 | 312 | 347.59
0.24 | 0.0051747 | 75.87 | 322.37 | 361.48
0.25 | 0.0053176 | 76.96 | 332.9 | 374.5
0.26 | 0.0054951 | 77.97 | 342.76 | 387.38
0.27 | 0.0056587 | 79.13 | 352.23 | 400.48
0.28 | 0.005715 | 80.19 | 361.59 | 413.16
0.29 | 0.005881 | 81.42 | 370.65 | 425.62
0.3 | 0.006094 | 82.4 | 379.14 | 437.6
0.31 | 0.00628 | 83.69 | 387.37 | 449.89
0.32 | 0.006492 | 84.67 | 395.36 | 461.44
0.33 | 0.006691 | 85.77 | 403.07 | 472.8
0.34 | 0.006893 | 86.83 | 410.34 | 484.15
0.35 | 0.007127 | 87.74 | 417.16 | 495.18
0.36 | 0.007319 | 88.81 | 423.88 | 505.92
0.37 | 0.007554 | 89.89 | 430.34 | 516.18
0.38 | 0.007792 | 90.87 | 436.24 | 526.42
0.39 | 0.008021 | 91.92 | 441.89 | 536.4
0.4 | 0.008263 | 92.81 | 447.4 | 546.11
0.41 | 0.008521 | 93.88 | 452.61 | 555.34
0.42 | 0.008791 | 94.87 | 457.49 | 564.3
0.43 | 0.009064 | 95.9 | 462.12 | 573.2
0.44 | 0.00935 | 96.86 | 466.62 | 581.8
0.45 | 0.009668 | 97.78 | 470.97 | 590.1
0.46 | 0.009988 | 98.76 | 474.93 | 597.8
0.47 | 0.010259 | 99.81 | 478.88 | 605.8
0.48 | 0.010643 | 100.9 | 482.5 | 613.4
0.49 | 0.011008 | 101.84 | 486.17 | 620.3
0.5 | 0.011408 | 102.82 | 489.59 | 627.5
0.51 | 0.011783 | 103.99 | 492.92 | 634.1
0.52 | 0.012237 | 104.91 | 496.16 | 640.5
0.53 | 0.012664 | 106.01 | 499.24 | 646.9
0.54 | 0.013135 | 106.85 | 502.28 | 652.7
0.55 | 0.013621 | 108.1 | 505.23 | 658.7
0.56 | 0.014167 | 109.13 | 508.1 | 664.2
0.57 | 0.014685 | 110.22 | 510.88 | 669.6
0.58 | 0.015176 | 111.3 | 513.56 | 674.4
0.59 | 0.015797 | 112.32 | 516.18 | 679.2
0.6 | 0.016418 | 113.48 | 518.78 | 684
0.61 | 0.017021 | 114.58 | 521.28 | 688.4
0.62 | 0.017553 | 115.7 | 523.65 | 692.4
0.63 | 0.018286 | 116.75 | 526.08 | 696.4
0.64 | 0.018947 | 117.87 | 528.4 | 700
0.65 | 0.019595 | 119.01 | 530.6 | 703.6
0.66 | 0.02038 | 120.07 | 532.87 | 706.6
0.67 | 0.021052 | 121.24 | 534.89 | 709.6
0.68 | 0.021804 | 122.22 | 536.99 | 712.8
0.69 | 0.022569 | 123.46 | 539 | 715.5
0.7 | 0.023341 | 124.6 | 540.86 | 718
0.71 | 0.02412 | 125.73 | 542.78 | 720.2
0.72 | 0.024993 | 126.91 | 544.47 | 722.1
0.73 | 0.025702 | 127.91 | 546.3 | 724.7
0.74 | 0.02662 | 129.14 | 548.02 | 726.7
0.75 | 0.027536 | 130.24 | 549.61 | 728.3
0.76 | 0.028426 | 131.4 | 551.17 | 729.9
0.77 | 0.029411 | 132.52 | 552.65 | 731.5
0.78 | 0.030397 | 133.6 | 554.2 | 732.9
0.79 | 0.031369 | 134.8 | 555.62 | 734.3
0.8 | 0.032164 | 136.03 | 557.03 | 735.9
0.81 | 0.033337 | 137.21 | 558.24 | 736.9
0.82 | 0.034357 | 138.3 | 559.63 | 738.1
0.83 | 0.035448 | 139.52 | 560.94 | 739.3
0.84 | 0.036437 | 140.8 | 562.21 | 740.1
0.85 | 0.037617 | 141.92 | 563.5 | 741
0.86 | 0.038709 | 143.27 | 564.48 | 741.9
0.87 | 0.039834 | 144.32 | 565.78 | 742.7
0.88 | 0.041077 | 145.62 | 566.92 | 743.7
0.89 | 0.042259 | 146.82 | 568.07 | 744.3
0.9 | 0.043499 | 148.03 | 569.1 | 745
0.91 | 0.04458 | 149.41 | 570.2 | 745.7
0.92 | 0.045834 | 150.61 | 571.1 | 746.3
0.93 | 0.047176 | 151.86 | 572.3 | 746.7
0.94 | 0.0484 | 153.16 | 573.4 | 747.4
0.95 | 0.049818 | 154.4 | 574.4 | 747.6
0.96 | 0.051008 | 155.56 | 575.4 | 748.3
0.97 | 0.052548 | 156.95 | 576.2 | 748.9
0.98 | 0.053774 | 158.19 | 577.6 | 749.1
0.99 | 0.055398 | 159.47 | 578.2 | 749.5
1 | 0.056673 | 160.8 | 579.4 | 749.9