## I-V Characteristic (mA-mm)
VDS (V) | VGS = -0.300 V | VGS = 0.100 V | VGS = 0.500 V | VGS = 0.900 V
0 | 3.0886e-05 | -0.501 | -0.9461 | -5.672
0.01 | 0.0008551 | 7.525 | 15.007 | 11.081
0.02 | 0.0014663 | 15.059 | 30.455 | 27.974
0.03 | 0.0019216 | 21.931 | 46.001 | 44.807
0.04 | 0.0022695 | 28.36 | 61.47 | 61.73
0.05 | 0.002549 | 34.092 | 76.92 | 78.4
0.06 | 0.0027691 | 39.312 | 92.26 | 94.61
0.07 | 0.0029561 | 44.088 | 107.05 | 111.52
0.08 | 0.0031233 | 48.248 | 122.23 | 127.97
0.09 | 0.0032653 | 51.914 | 137.11 | 144.16
0.1 | 0.0034152 | 55.21 | 151.58 | 160.06
0.11 | 0.0035448 | 57.93 | 166.01 | 176.29
0.12 | 0.0036872 | 60.49 | 180.4 | 192.49
0.13 | 0.003805 | 62.79 | 194.48 | 207.89
0.14 | 0.0039304 | 64.76 | 208.03 | 223.42
0.15 | 0.0040693 | 66.55 | 221.7 | 239.19
0.16 | 0.0041853 | 68.14 | 235.09 | 254.48
0.17 | 0.0043375 | 69.62 | 248.04 | 269.35
0.18 | 0.0044744 | 70.85 | 260.55 | 284.29
0.19 | 0.0046221 | 72.11 | 273.35 | 299.29
0.2 | 0.0047649 | 73.27 | 285.45 | 313.6
0.21 | 0.0049201 | 74.3 | 296.97 | 328.16
0.22 | 0.0050813 | 75.46 | 308.65 | 342.4
0.23 | 0.0052174 | 76.32 | 319.93 | 356.26
0.24 | 0.0053877 | 77.42 | 330.54 | 369.86
0.25 | 0.0055516 | 78.53 | 340.96 | 383.47
0.26 | 0.0056966 | 79.64 | 351.18 | 396.95
0.27 | 0.005763 | 80.89 | 361.07 | 409.7
0.28 | 0.005959 | 81.98 | 370.26 | 422.57
0.29 | 0.006137 | 83.14 | 379.4 | 435.29
0.3 | 0.00633 | 84.35 | 388.14 | 447.61
0.31 | 0.006559 | 85.53 | 396.58 | 459.64
0.32 | 0.006773 | 86.57 | 404.51 | 471.58
0.33 | 0.007003 | 87.69 | 412.32 | 483.28
0.34 | 0.0072 | 88.75 | 419.75 | 494.37
0.35 | 0.007428 | 89.85 | 426.74 | 505.45
0.36 | 0.007649 | 90.92 | 433.51 | 516.35
0.37 | 0.007894 | 91.86 | 439.86 | 526.86
0.38 | 0.008132 | 92.96 | 446.06 | 536.93
0.39 | 0.008387 | 94.04 | 451.84 | 546.65
0.4 | 0.00865 | 95.1 | 457.32 | 556.6
0.41 | 0.008861 | 96.23 | 462.6 | 565.94
0.42 | 0.00917 | 97.07 | 467.69 | 574.8
0.43 | 0.009476 | 98.13 | 472.43 | 583.4
0.44 | 0.009782 | 99.16 | 476.99 | 591.8
0.45 | 0.010077 | 100.28 | 481.29 | 600.2
0.46 | 0.010408 | 101.26 | 485.48 | 608.3
0.47 | 0.010757 | 102.2 | 489.45 | 615.9
0.48 | 0.01112 | 103.35 | 493.25 | 623.2
0.49 | 0.011471 | 104.34 | 496.96 | 630.5
0.5 | 0.011897 | 105.45 | 500.48 | 637.2
0.51 | 0.012298 | 106.41 | 503.95 | 643.9
0.52 | 0.012729 | 107.59 | 507.22 | 650.3
0.53 | 0.013221 | 108.6 | 510.47 | 656.6
0.54 | 0.013707 | 109.73 | 513.57 | 662.3
0.55 | 0.014227 | 110.82 | 516.53 | 667.7
0.56 | 0.014708 | 111.8 | 519.48 | 673.3
0.57 | 0.015247 | 112.98 | 522.34 | 678.4
0.58 | 0.015826 | 114.12 | 525.13 | 683.4
0.59 | 0.016409 | 115.21 | 527.88 | 687.7
0.6 | 0.017078 | 116.48 | 530.43 | 692
0.61 | 0.01771 | 117.51 | 533.05 | 696.4
0.62 | 0.018329 | 118.71 | 535.5 | 700.2
0.63 | 0.018956 | 119.83 | 537.95 | 704.1
0.64 | 0.019722 | 121.02 | 540.26 | 707.6
0.65 | 0.02046 | 122.13 | 542.59 | 710.8
0.66 | 0.021179 | 123.31 | 544.77 | 714.1
0.67 | 0.021942 | 124.43 | 546.9 | 716.8
0.68 | 0.022723 | 125.61 | 549.02 | 719.4
0.69 | 0.023515 | 126.83 | 550.89 | 722
0.7 | 0.024239 | 127.85 | 552.89 | 724.5
0.71 | 0.025042 | 129.1 | 554.81 | 726.5
0.72 | 0.026004 | 130.34 | 556.6 | 728.5
0.73 | 0.027015 | 131.4 | 558.37 | 730.6
0.74 | 0.027727 | 132.7 | 560 | 732.2
0.75 | 0.028759 | 133.69 | 561.68 | 733.8
0.76 | 0.02971 | 135 | 563.23 | 735.4
0.77 | 0.03068 | 136.15 | 564.75 | 736.7
0.78 | 0.031633 | 137.33 | 566.19 | 738.3
0.79 | 0.032639 | 138.51 | 567.6 | 739.5
0.8 | 0.033812 | 139.69 | 569.04 | 740.5
0.81 | 0.034707 | 140.91 | 570.1 | 741.7
0.82 | 0.035884 | 142.16 | 571.6 | 742.7
0.83 | 0.036896 | 143.42 | 572.7 | 743.5
0.84 | 0.038121 | 144.58 | 573.9 | 744.3
0.85 | 0.039076 | 145.81 | 575 | 745.3
0.86 | 0.040304 | 147.16 | 576.4 | 746.1
0.87 | 0.041527 | 148.36 | 577.4 | 746.9
0.88 | 0.042566 | 149.7 | 578.6 | 747.5
0.89 | 0.043858 | 150.88 | 579.8 | 748.1
0.9 | 0.045194 | 152.28 | 580.6 | 748.9
0.91 | 0.046395 | 153.58 | 582.1 | 749.1
0.92 | 0.047476 | 154.82 | 583 | 749.5
0.93 | 0.04889 | 156.21 | 584.4 | 750.4
0.94 | 0.050164 | 157.49 | 585.1 | 750.8
0.95 | 0.051709 | 158.76 | 586.1 | 751.1
0.96 | 0.053029 | 160.12 | 587.4 | 751.6
0.97 | 0.054357 | 161.46 | 588.5 | 752.2
0.98 | 0.055812 | 162.73 | 589.4 | 752.4
0.99 | 0.05742 | 164.05 | 590.6 | 752.7
1 | 0.05856 | 165.38 | 591.4 | 753.2