## I-V Characteristic (mA-mm)
VDS (V) | VGS = -0.300 V | VGS = 0.100 V | VGS = 0.500 V | VGS = 0.900 V
0 | 2.7948e-05 | -0.5224 | -0.9196 | -5.781
0.01 | 0.0009078 | 7.88 | 15.55 | 12.092
0.02 | 0.0015637 | 15.46 | 31.805 | 29.615
0.03 | 0.0020498 | 22.528 | 47.997 | 47.068
0.04 | 0.002421 | 29.156 | 64.32 | 64.64
0.05 | 0.0027211 | 35.05 | 80.27 | 81.98
0.06 | 0.0029609 | 40.471 | 95.92 | 99.43
0.07 | 0.0031731 | 45.347 | 112.13 | 116.75
0.08 | 0.0033557 | 49.613 | 127.52 | 133.61
0.09 | 0.0035054 | 53.431 | 142.78 | 150.58
0.1 | 0.0036578 | 56.833 | 157.95 | 167.37
0.11 | 0.0038008 | 59.64 | 173 | 184.13
0.12 | 0.0039418 | 62.32 | 188.06 | 200.74
0.13 | 0.0041029 | 64.67 | 202.22 | 217.09
0.14 | 0.0042472 | 66.77 | 216.56 | 233.12
0.15 | 0.0043838 | 68.64 | 230.77 | 249.09
0.16 | 0.0045209 | 70.25 | 244.43 | 264.8
0.17 | 0.0046752 | 71.74 | 257.8 | 280.72
0.18 | 0.0048273 | 73.13 | 270.96 | 295.71
0.19 | 0.0049741 | 74.39 | 283.82 | 311.04
0.2 | 0.0051406 | 75.58 | 296.24 | 326.19
0.21 | 0.0053052 | 76.72 | 308.56 | 340.78
0.22 | 0.0054723 | 77.75 | 320.34 | 355.28
0.23 | 0.0056469 | 78.9 | 331.64 | 369.69
0.24 | 0.005708 | 80.09 | 342.67 | 383.69
0.25 | 0.005909 | 81.22 | 353.42 | 397.33
0.26 | 0.006089 | 82.51 | 363.85 | 411.04
0.27 | 0.006313 | 83.62 | 373.7 | 424.37
0.28 | 0.006491 | 84.95 | 383.32 | 437.36
0.29 | 0.006714 | 86.23 | 392.62 | 449.94
0.3 | 0.006906 | 87.41 | 401.36 | 462.44
0.31 | 0.007133 | 88.66 | 409.98 | 474.94
0.32 | 0.007366 | 89.79 | 418.14 | 486.49
0.33 | 0.007595 | 90.96 | 426.05 | 498.16
0.34 | 0.007819 | 92.08 | 433.44 | 509.57
0.35 | 0.008062 | 93.17 | 440.61 | 520.47
0.36 | 0.008291 | 94.32 | 447.51 | 531.31
0.37 | 0.008526 | 95.39 | 454.08 | 541.6
0.38 | 0.008794 | 96.51 | 460.22 | 551.77
0.39 | 0.009074 | 97.51 | 466.05 | 561.54
0.4 | 0.009377 | 98.72 | 471.77 | 570.9
0.41 | 0.009634 | 99.7 | 477.14 | 580.2
0.42 | 0.009947 | 100.76 | 482.19 | 589.2
0.43 | 0.010253 | 101.86 | 487.06 | 597.8
0.44 | 0.010573 | 103.02 | 491.82 | 605.8
0.45 | 0.010928 | 104.12 | 496.24 | 613.8
0.46 | 0.011254 | 105.07 | 500.44 | 621.4
0.47 | 0.011635 | 106.21 | 504.56 | 628.9
0.48 | 0.011982 | 107.33 | 508.5 | 636.1
0.49 | 0.012419 | 108.37 | 512.26 | 642.5
0.5 | 0.01285 | 109.5 | 515.88 | 648.9
0.51 | 0.01336 | 110.56 | 519.39 | 655.3
0.52 | 0.013774 | 111.8 | 522.85 | 661.7
0.53 | 0.014299 | 112.89 | 526.19 | 667.4
0.54 | 0.014847 | 114.1 | 529.32 | 672.6
0.55 | 0.015386 | 115.09 | 532.46 | 678
0.56 | 0.016024 | 116.35 | 535.5 | 682.8
0.57 | 0.016653 | 117.59 | 538.44 | 687.6
0.58 | 0.017248 | 118.67 | 541.33 | 692
0.59 | 0.017872 | 119.96 | 543.99 | 696.4
0.6 | 0.018573 | 121.02 | 546.74 | 700.1
0.61 | 0.019243 | 122.34 | 549.38 | 704.1
0.62 | 0.020006 | 123.46 | 551.89 | 707.6
0.63 | 0.020685 | 124.74 | 554.37 | 710.8
0.64 | 0.021463 | 125.93 | 556.71 | 714
0.65 | 0.022201 | 127.13 | 559.08 | 716.9
0.66 | 0.023052 | 128.4 | 561.26 | 719.4
0.67 | 0.023896 | 129.62 | 563.47 | 722
0.68 | 0.024819 | 130.84 | 565.43 | 724.2
0.69 | 0.02561 | 131.94 | 567.52 | 726.3
0.7 | 0.026458 | 133.28 | 569.42 | 728.1
0.71 | 0.027436 | 134.53 | 571.2 | 729.9
0.72 | 0.028394 | 135.73 | 572.8 | 731.6
0.73 | 0.029336 | 137.03 | 574.8 | 733.3
0.74 | 0.030329 | 138.07 | 576.4 | 734.9
0.75 | 0.031455 | 139.47 | 577.8 | 736.3
0.76 | 0.032412 | 140.71 | 579.6 | 737.3
0.77 | 0.033397 | 141.9 | 581.2 | 738.3
0.78 | 0.034474 | 143.26 | 582.4 | 739.5
0.79 | 0.035564 | 144.38 | 583.8 | 740.5
0.8 | 0.036759 | 145.72 | 585.3 | 741.3
0.81 | 0.037784 | 147.01 | 586.6 | 742
0.82 | 0.038935 | 148.29 | 588 | 742.7
0.83 | 0.040233 | 149.59 | 589.2 | 743.7
0.84 | 0.041444 | 150.88 | 590.4 | 744.3
0.85 | 0.042688 | 152.24 | 591.6 | 745
0.86 | 0.043792 | 153.56 | 592.8 | 745.7
0.87 | 0.045273 | 155.05 | 594 | 746.3
0.88 | 0.046397 | 156.27 | 595 | 746.9
0.89 | 0.047834 | 157.63 | 596 | 747.1
0.9 | 0.049231 | 159.07 | 597.2 | 747.5
0.91 | 0.050715 | 160.39 | 598.2 | 747.9
0.92 | 0.05189 | 161.83 | 599.4 | 748.3
0.93 | 0.053354 | 163.16 | 600.7 | 748.9
0.94 | 0.054866 | 164.65 | 601.4 | 749.1
0.95 | 0.056199 | 166.02 | 602.6 | 749.5
0.96 | 0.0578 | 167.46 | 603.8 | 749.9
0.97 | 0.05936 | 168.76 | 604.6 | 750.4
0.98 | 0.06113 | 170.16 | 605.8 | 750.4
0.99 | 0.06269 | 171.6 | 607.1 | 750.8
1 | 0.06397 | 173.05 | 607.6 | 751.1