## I-V Characteristic (mA-mm)
VDS (V) | VGS = -0.300 V | VGS = 0.100 V | VGS = 0.500 V | VGS = 0.900 V
0 | 3.3366e-05 | -0.48306 | -1.014 | -5.945
0.01 | 0.0008684 | 7.59 | 14.805 | 11.033
0.02 | 0.001485 | 14.999 | 30.252 | 27.738
0.03 | 0.0019446 | 21.881 | 45.717 | 44.456
0.04 | 0.0022966 | 28.332 | 61.03 | 61.03
0.05 | 0.0025793 | 34.1 | 76.46 | 77.86
0.06 | 0.0028002 | 39.314 | 91.78 | 94.53
0.07 | 0.0029907 | 44.081 | 106.76 | 110.8
0.08 | 0.003156 | 48.281 | 121.54 | 126.99
0.09 | 0.0033067 | 51.913 | 136.5 | 143.58
0.1 | 0.0034517 | 55.23 | 150.81 | 159.38
0.11 | 0.0035902 | 57.86 | 165.08 | 175.19
0.12 | 0.0037172 | 60.51 | 179.76 | 191.6
0.13 | 0.0038515 | 62.76 | 193.68 | 207.11
0.14 | 0.0039889 | 64.78 | 206.95 | 222.22
0.15 | 0.0041342 | 66.6 | 220.63 | 237.91
0.16 | 0.0042564 | 68.17 | 233.96 | 253.19
0.17 | 0.0044007 | 69.71 | 246.9 | 268.12
0.18 | 0.0045482 | 70.95 | 259.31 | 282.67
0.19 | 0.0046828 | 72.17 | 272.03 | 297.87
0.2 | 0.0048418 | 73.33 | 284.25 | 312.4
0.21 | 0.0049883 | 74.39 | 295.71 | 326.37
0.22 | 0.0051443 | 75.46 | 307.2 | 340.63
0.23 | 0.0053148 | 76.44 | 318.68 | 354.82
0.24 | 0.0054751 | 77.48 | 329.19 | 368.15
0.25 | 0.0056421 | 78.65 | 339.5 | 381.58
0.26 | 0.005686 | 79.73 | 349.89 | 395.26
0.27 | 0.005913 | 80.79 | 359.64 | 408.3
0.28 | 0.006105 | 82.09 | 368.71 | 420.71
0.29 | 0.006303 | 83.27 | 377.89 | 433.38
0.3 | 0.006493 | 84.4 | 386.71 | 445.83
0.31 | 0.006705 | 85.61 | 395.01 | 457.85
0.32 | 0.006909 | 86.58 | 402.89 | 469.4
0.33 | 0.007144 | 87.78 | 410.82 | 481.23
0.34 | 0.007354 | 88.89 | 418.26 | 492.71
0.35 | 0.007578 | 89.97 | 425.12 | 503.38
0.36 | 0.007822 | 91.08 | 431.88 | 514.18
0.37 | 0.008024 | 92.04 | 438.35 | 524.75
0.38 | 0.008309 | 93.12 | 444.52 | 535.09
0.39 | 0.008569 | 94.21 | 450.19 | 544.82
0.4 | 0.008827 | 95.25 | 455.69 | 554.5
0.41 | 0.009113 | 96.13 | 461 | 563.86
0.42 | 0.009402 | 97.27 | 466.08 | 572.8
0.43 | 0.009682 | 98.21 | 470.82 | 581.8
0.44 | 0.009989 | 99.35 | 475.27 | 589.8
0.45 | 0.010339 | 100.35 | 479.61 | 598.2
0.46 | 0.010693 | 101.26 | 483.86 | 606.2
0.47 | 0.01105 | 102.36 | 487.82 | 614.1
0.48 | 0.011372 | 103.5 | 491.56 | 621.4
0.49 | 0.011825 | 104.46 | 495.25 | 628.4
0.5 | 0.01222 | 105.61 | 498.76 | 635.3
0.51 | 0.012683 | 106.53 | 502.23 | 642
0.52 | 0.01311 | 107.74 | 505.5 | 648.7
0.53 | 0.013564 | 108.74 | 508.7 | 654.5
0.54 | 0.014068 | 109.82 | 511.77 | 660.5
0.55 | 0.014572 | 110.85 | 514.78 | 666.1
0.56 | 0.015133 | 112.04 | 517.7 | 671.6
0.57 | 0.015667 | 113.16 | 520.55 | 676.6
0.58 | 0.016317 | 114.28 | 523.34 | 681.4
0.59 | 0.016898 | 115.36 | 525.95 | 686.2
0.6 | 0.017599 | 116.43 | 528.66 | 690.7
0.61 | 0.018179 | 117.6 | 531.18 | 694.8
0.62 | 0.018952 | 118.75 | 533.72 | 699
0.63 | 0.019656 | 119.87 | 536.2 | 702.4
0.64 | 0.020317 | 121.14 | 538.45 | 706
0.65 | 0.021037 | 122.18 | 540.72 | 709.6
0.66 | 0.021733 | 123.44 | 542.96 | 712.5
0.67 | 0.022557 | 124.52 | 545.11 | 715.5
0.68 | 0.023452 | 125.79 | 547.1 | 718.1
0.69 | 0.024389 | 126.95 | 549.22 | 720.8
0.7 | 0.025039 | 127.99 | 551.09 | 723.3
0.71 | 0.02594 | 129.22 | 553.01 | 725.1
0.72 | 0.026873 | 130.41 | 554.79 | 727.4
0.73 | 0.027761 | 131.56 | 556.47 | 729.1
0.74 | 0.028632 | 132.6 | 558.21 | 731.3
0.75 | 0.029655 | 133.88 | 559.83 | 732.9
0.76 | 0.030675 | 135.09 | 561.43 | 734.5
0.77 | 0.031584 | 136.29 | 563.01 | 735.6
0.78 | 0.032684 | 137.55 | 564.37 | 737.1
0.79 | 0.03372 | 138.56 | 565.81 | 738.3
0.8 | 0.034827 | 139.84 | 567.26 | 739.7
0.81 | 0.035827 | 141.18 | 568.6 | 740.9
0.82 | 0.03709 | 142.37 | 569.92 | 741.8
0.83 | 0.038075 | 143.66 | 570.9 | 742.5
0.84 | 0.03931 | 144.78 | 572.3 | 743.7
0.85 | 0.040478 | 146.01 | 573.3 | 744.3
0.86 | 0.041694 | 147.39 | 574.8 | 745.1
0.87 | 0.042973 | 148.64 | 575.8 | 745.9
0.88 | 0.044 | 149.88 | 577 | 746.6
0.89 | 0.045381 | 151.12 | 577.8 | 747.5
0.9 | 0.046656 | 152.4 | 579.2 | 747.6
0.91 | 0.048127 | 153.72 | 580.2 | 748.9
0.92 | 0.049441 | 155.07 | 581.6 | 749.1
0.93 | 0.050826 | 156.27 | 582.4 | 749.5
0.94 | 0.052207 | 157.67 | 583.4 | 750.2
0.95 | 0.053315 | 158.97 | 584.4 | 750.6
0.96 | 0.054989 | 160.31 | 585.6 | 750.8
0.97 | 0.056451 | 161.78 | 586.6 | 751.3
0.98 | 0.0578 | 162.93 | 588 | 751.6
0.99 | 0.05932 | 164.27 | 588.6 | 752.3
1 | 0.06085 | 165.63 | 589.8 | 752.4