## I-V Characteristic (mA-mm)
VDS (V) | VGS = -0.300 V | VGS = 0.100 V | VGS = 0.500 V | VGS = 0.900 V
0 | 2.0993e-05 | -0.41666 | -0.5898 | -6.741
0.01 | 0.0008625 | 6.558 | 11.494 | 6.876
0.02 | 0.0014779 | 13.062 | 23.56 | 20.34
0.03 | 0.0019428 | 19.105 | 35.641 | 33.647
0.04 | 0.0023003 | 24.662 | 47.842 | 47.071
0.05 | 0.0025757 | 29.783 | 59.74 | 60.31
0.06 | 0.0028067 | 34.362 | 71.53 | 73.41
0.07 | 0.0030016 | 38.512 | 83.37 | 86.83
0.08 | 0.0031637 | 42.153 | 95.15 | 99.79
0.09 | 0.0033254 | 45.41 | 106.67 | 112.7
0.1 | 0.0034632 | 48.315 | 118.06 | 125.57
0.11 | 0.0036127 | 50.878 | 129.75 | 138.59
0.12 | 0.0037439 | 53.078 | 140.94 | 151.42
0.13 | 0.0038714 | 55.032 | 151.92 | 163.95
0.14 | 0.0040003 | 56.774 | 162.91 | 176.56
0.15 | 0.0041194 | 58.08 | 173.85 | 189.07
0.16 | 0.0042627 | 59.54 | 184.61 | 201.22
0.17 | 0.0044005 | 60.75 | 194.93 | 213.8
0.18 | 0.0045427 | 61.91 | 205.31 | 225.8
0.19 | 0.0046945 | 62.93 | 215.57 | 237.83
0.2 | 0.0048415 | 63.91 | 225.41 | 249.85
0.21 | 0.0050029 | 64.78 | 235.23 | 261.71
0.22 | 0.0051496 | 65.66 | 244.77 | 273.4
0.23 | 0.0053173 | 66.48 | 254.09 | 284.96
0.24 | 0.0054681 | 67.26 | 263.09 | 296.49
0.25 | 0.005612 | 68.1 | 272.05 | 307.84
0.26 | 0.005683 | 68.79 | 280.59 | 319.03
0.27 | 0.005882 | 69.75 | 288.92 | 330.12
0.28 | 0.006083 | 70.57 | 296.96 | 341.16
0.29 | 0.006262 | 71.47 | 304.77 | 351.9
0.3 | 0.006467 | 72.45 | 312.29 | 362.4
0.31 | 0.006681 | 73.29 | 319.54 | 373.38
0.32 | 0.006883 | 74.29 | 326.54 | 383.52
0.33 | 0.007082 | 75.12 | 333.44 | 393.78
0.34 | 0.007307 | 76.08 | 339.89 | 403.92
0.35 | 0.007526 | 76.92 | 346.15 | 413.83
0.36 | 0.007772 | 77.8 | 352.14 | 423.82
0.37 | 0.007985 | 78.61 | 357.89 | 433.33
0.38 | 0.008245 | 79.52 | 363.27 | 442.79
0.39 | 0.008496 | 80.33 | 368.31 | 452.06
0.4 | 0.008745 | 81.11 | 373.26 | 461.46
0.41 | 0.009067 | 81.94 | 377.91 | 470.36
0.42 | 0.009312 | 82.83 | 382.31 | 479.1
0.43 | 0.009628 | 83.62 | 386.45 | 487.85
0.44 | 0.009913 | 84.55 | 390.34 | 496.48
0.45 | 0.010232 | 85.23 | 394.09 | 504.89
0.46 | 0.010557 | 86.07 | 397.67 | 512.92
0.47 | 0.010895 | 86.93 | 401.1 | 520.95
0.48 | 0.01128 | 87.74 | 404.32 | 528.98
0.49 | 0.011667 | 88.65 | 407.3 | 536.6
0.5 | 0.012046 | 89.38 | 410.29 | 544.26
0.51 | 0.012483 | 90.29 | 413.1 | 551.77
0.52 | 0.012988 | 91.18 | 415.84 | 559.24
0.53 | 0.013443 | 92 | 418.42 | 566.49
0.54 | 0.013962 | 92.72 | 420.93 | 574
0.55 | 0.014437 | 93.69 | 423.42 | 580.8
0.56 | 0.015013 | 94.57 | 425.76 | 587.6
0.57 | 0.015581 | 95.45 | 428.06 | 594
0.58 | 0.016158 | 96.27 | 430.25 | 600.2
0.59 | 0.016805 | 97.11 | 432.54 | 606.3
0.6 | 0.017444 | 98.07 | 434.65 | 612.6
0.61 | 0.018093 | 98.95 | 436.83 | 618.2
0.62 | 0.018732 | 99.77 | 438.93 | 623.8
0.63 | 0.019449 | 100.82 | 440.79 | 628.9
0.64 | 0.020155 | 101.66 | 442.87 | 634.1
0.65 | 0.0209 | 102.68 | 444.86 | 638.7
0.66 | 0.021697 | 103.44 | 446.77 | 643.6
0.67 | 0.022485 | 104.36 | 448.74 | 647.9
0.68 | 0.023273 | 105.27 | 450.42 | 652.1
0.69 | 0.024062 | 106.22 | 452.29 | 658.3
0.7 | 0.024915 | 107.19 | 454.09 | 663.4
0.71 | 0.025754 | 108.06 | 455.89 | 667.4
0.72 | 0.026639 | 109.01 | 457.49 | 671
0.73 | 0.02758 | 109.78 | 459.23 | 674.4
0.74 | 0.028525 | 110.84 | 460.84 | 677.4
0.75 | 0.029475 | 111.76 | 462.48 | 680.4
0.76 | 0.030428 | 112.64 | 464.02 | 683.8
0.77 | 0.031406 | 113.67 | 465.37 | 686
0.78 | 0.032524 | 114.48 | 466.94 | 688.3
0.79 | 0.03358 | 115.57 | 468.42 | 691.8
0.8 | 0.034617 | 116.43 | 469.87 | 694.2
0.81 | 0.035688 | 117.41 | 471.3 | 696.2
0.82 | 0.036823 | 118.43 | 472.53 | 698
0.83 | 0.037967 | 119.27 | 473.96 | 699.2
0.84 | 0.039104 | 120.38 | 475.29 | 700.8
0.85 | 0.040276 | 121.32 | 476.64 | 703.6
0.86 | 0.041391 | 122.34 | 477.83 | 705.5
0.87 | 0.042757 | 123.22 | 479.08 | 707.8
0.88 | 0.044065 | 124.23 | 480.36 | 709.3
0.89 | 0.045205 | 125.26 | 481.52 | 711.2
0.9 | 0.046705 | 126.23 | 482.67 | 712.6
0.91 | 0.047811 | 127.33 | 483.83 | 714.3
0.92 | 0.049306 | 128.27 | 485.01 | 716
0.93 | 0.050645 | 129.27 | 486.12 | 717.6
0.94 | 0.052094 | 130.3 | 487.23 | 719.2
0.95 | 0.053359 | 131.36 | 488.34 | 720.4
0.96 | 0.054894 | 132.46 | 489.26 | 721.9
0.97 | 0.056345 | 133.45 | 490.31 | 722.8
0.98 | 0.05774 | 134.56 | 491.39 | 724.3
0.99 | 0.05934 | 135.6 | 492.47 | 726.1
1 | 0.06084 | 136.65 | 493.52 | 727.1