## I-V Characteristic (mA-mm)
VDS (V) | VGS = -0.300 V | VGS = 0.100 V | VGS = 0.500 V | VGS = 0.900 V
0 | 2.1017e-05 | -0.504 | -0.923 | -6.069
0.01 | 0.0008562 | 7.643 | 15.165 | 11.281
0.02 | 0.0014722 | 15.26 | 30.843 | 28.418
0.03 | 0.0019301 | 22.14 | 46.547 | 45.35
0.04 | 0.0022782 | 28.67 | 62.25 | 62.8
0.05 | 0.0025518 | 34.543 | 77.9 | 79.41
0.06 | 0.0027839 | 39.791 | 93.45 | 95.91
0.07 | 0.0029729 | 44.642 | 108.62 | 112.96
0.08 | 0.0031397 | 48.894 | 123.75 | 129.85
0.09 | 0.0033007 | 52.589 | 138.88 | 145.82
0.1 | 0.0034378 | 55.895 | 153.63 | 162.32
0.11 | 0.0035726 | 58.76 | 168.05 | 178.9
0.12 | 0.0036963 | 61.31 | 182.54 | 194.66
0.13 | 0.0038308 | 63.63 | 197.14 | 210.78
0.14 | 0.0039613 | 65.66 | 210.5 | 226.66
0.15 | 0.0040868 | 67.54 | 224.35 | 242.35
0.16 | 0.0042339 | 69.14 | 238.05 | 257.48
0.17 | 0.0043545 | 70.53 | 250.85 | 272.65
0.18 | 0.0044956 | 71.97 | 263.69 | 288.2
0.19 | 0.0046387 | 73.13 | 276.56 | 302.79
0.2 | 0.0047889 | 74.3 | 288.73 | 317.43
0.21 | 0.0049514 | 75.4 | 300.44 | 332.2
0.22 | 0.0050907 | 76.44 | 312.24 | 346.49
0.23 | 0.0052569 | 77.49 | 323.71 | 360.37
0.24 | 0.0054262 | 78.56 | 334.29 | 374.29
0.25 | 0.005573 | 79.64 | 344.8 | 388.11
0.26 | 0.005613 | 80.77 | 355.25 | 401.24
0.27 | 0.00582 | 81.95 | 365.15 | 414.55
0.28 | 0.006023 | 83.1 | 374.38 | 427.66
0.29 | 0.006192 | 84.38 | 383.66 | 440.11
0.3 | 0.006414 | 85.57 | 392.5 | 452.36
0.31 | 0.006622 | 86.78 | 400.76 | 464.64
0.32 | 0.006831 | 87.97 | 408.88 | 476.79
0.33 | 0.007019 | 88.97 | 416.84 | 488.13
0.34 | 0.007252 | 90.08 | 424.26 | 499.37
0.35 | 0.007463 | 91.22 | 431.27 | 510.54
0.36 | 0.007702 | 92.3 | 438.03 | 521.51
0.37 | 0.007934 | 93.33 | 444.61 | 531.91
0.38 | 0.008169 | 94.38 | 450.85 | 541.91
0.39 | 0.00842 | 95.43 | 456.54 | 551.81
0.4 | 0.008632 | 96.53 | 462.12 | 561.69
0.41 | 0.00893 | 97.55 | 467.51 | 570.7
0.42 | 0.00921 | 98.55 | 472.66 | 579.4
0.43 | 0.009494 | 99.55 | 477.45 | 588.3
0.44 | 0.009772 | 100.63 | 482.02 | 597.4
0.45 | 0.01011 | 101.67 | 486.4 | 605.4
0.46 | 0.010413 | 102.84 | 490.69 | 612.9
0.47 | 0.010771 | 103.66 | 494.72 | 620.2
0.48 | 0.011147 | 104.82 | 498.51 | 628.1
0.49 | 0.011535 | 105.89 | 502.27 | 635.1
0.5 | 0.011938 | 106.93 | 505.98 | 641.9
0.51 | 0.012332 | 108.09 | 509.32 | 648.1
0.52 | 0.012823 | 109.13 | 512.73 | 654.6
0.53 | 0.013277 | 110.22 | 516 | 660.8
0.54 | 0.013808 | 111.39 | 519.21 | 666.1
0.55 | 0.014309 | 112.46 | 522.18 | 671.7
0.56 | 0.014861 | 113.49 | 525.22 | 676.8
0.57 | 0.015371 | 114.69 | 528.08 | 682
0.58 | 0.015988 | 115.83 | 530.92 | 687
0.59 | 0.01662 | 116.98 | 533.66 | 690.9
0.6 | 0.017223 | 118.15 | 536.26 | 695.5
0.61 | 0.017862 | 119.19 | 538.85 | 699.6
0.62 | 0.018438 | 120.36 | 541.43 | 703.4
0.63 | 0.019169 | 121.58 | 543.87 | 706.8
0.64 | 0.019911 | 122.82 | 546.25 | 710.4
0.65 | 0.020644 | 123.95 | 548.5 | 713.4
0.66 | 0.02137 | 125.11 | 550.73 | 716.2
0.67 | 0.022167 | 126.32 | 552.9 | 719.2
0.68 | 0.022951 | 127.49 | 555.04 | 721.7
0.69 | 0.023678 | 128.7 | 557.01 | 724
0.7 | 0.024551 | 129.83 | 558.9 | 726.3
0.71 | 0.025417 | 131.05 | 560.8 | 728.1
0.72 | 0.026279 | 132.28 | 562.61 | 730.3
0.73 | 0.027156 | 133.48 | 564.38 | 731.9
0.74 | 0.028057 | 134.61 | 565.95 | 733.5
0.75 | 0.029042 | 135.64 | 567.62 | 734.9
0.76 | 0.030008 | 136.95 | 569.25 | 736.3
0.77 | 0.030884 | 138.18 | 570.3 | 737.9
0.78 | 0.031985 | 139.38 | 572 | 738.9
0.79 | 0.033042 | 140.72 | 573.5 | 740.2
0.8 | 0.034039 | 141.74 | 574.6 | 741.1
0.81 | 0.0351 | 143.12 | 575.8 | 741.9
0.82 | 0.036198 | 144.35 | 577.4 | 743.1
0.83 | 0.037322 | 145.67 | 578.8 | 743.9
0.84 | 0.038382 | 146.87 | 580 | 744.7
0.85 | 0.039519 | 148.07 | 581.2 | 745.3
0.86 | 0.040727 | 149.37 | 582.4 | 746.1
0.87 | 0.041841 | 150.69 | 583.4 | 746.9
0.88 | 0.043121 | 151.95 | 584.8 | 747.5
0.89 | 0.044516 | 153.14 | 585.5 | 747.9
0.9 | 0.045724 | 154.5 | 586.6 | 748.3
0.91 | 0.046754 | 155.89 | 588.2 | 749.1
0.92 | 0.048429 | 157.15 | 588.7 | 749.4
0.93 | 0.049628 | 158.59 | 590.1 | 750
0.94 | 0.051072 | 159.72 | 591 | 750.4
0.95 | 0.052356 | 161.16 | 591.8 | 750.8
0.96 | 0.053789 | 162.55 | 593.2 | 751
0.97 | 0.055155 | 163.83 | 594.2 | 751.5
0.98 | 0.056614 | 165.3 | 595.2 | 751.8
0.99 | 0.05812 | 166.53 | 596.2 | 751.9
1 | 0.0597 | 167.94 | 597.3 | 752.6