## I-V Characteristic (mA-mm)
VDS (V) | VGS = -0.300 V | VGS = 0.100 V | VGS = 0.500 V | VGS = 0.900 V
0 | 2.5625e-05 | -0.46293 | -0.9733 | -5.965
0.01 | 0.0008602 | 7.483 | 14.755 | 10.993
0.02 | 0.0014728 | 15.059 | 29.951 | 27.603
0.03 | 0.0019333 | 21.937 | 45.424 | 44.144
0.04 | 0.0022879 | 28.265 | 60.67 | 60.87
0.05 | 0.0025702 | 34.039 | 76.06 | 77.41
0.06 | 0.0027953 | 39.294 | 91.06 | 93.51
0.07 | 0.0029856 | 44.028 | 105.73 | 109.89
0.08 | 0.0031447 | 48.17 | 120.79 | 126.53
0.09 | 0.0032945 | 51.909 | 135.48 | 142.3
0.1 | 0.0034432 | 55.144 | 149.57 | 158
0.11 | 0.003576 | 57.89 | 164.13 | 174.29
0.12 | 0.0037196 | 60.47 | 178.49 | 189.84
0.13 | 0.0038364 | 62.72 | 192.1 | 205.43
0.14 | 0.0039703 | 64.72 | 205.59 | 220.75
0.15 | 0.0041037 | 66.58 | 219.27 | 236.33
0.16 | 0.0042311 | 68.15 | 232.4 | 251.17
0.17 | 0.004384 | 69.58 | 245.16 | 266.1
0.18 | 0.0045182 | 70.89 | 257.7 | 281.11
0.19 | 0.0046616 | 72.09 | 270.31 | 295.71
0.2 | 0.0048064 | 73.22 | 282.21 | 309.92
0.21 | 0.0049602 | 74.29 | 293.63 | 324.28
0.22 | 0.0051194 | 75.32 | 305.43 | 338.64
0.23 | 0.0052684 | 76.26 | 316.33 | 352.18
0.24 | 0.0054376 | 77.33 | 326.93 | 365.79
0.25 | 0.0056124 | 78.37 | 337.37 | 379.35
0.26 | 0.005637 | 79.48 | 347.59 | 392.27
0.27 | 0.005836 | 80.69 | 357.19 | 405.42
0.28 | 0.006036 | 81.72 | 366.42 | 418.26
0.29 | 0.006233 | 82.98 | 375.53 | 430.62
0.3 | 0.006406 | 84.15 | 384.14 | 442.69
0.31 | 0.006633 | 85.17 | 392.47 | 454.88
0.32 | 0.006857 | 86.39 | 400.45 | 466.77
0.33 | 0.007053 | 87.41 | 408.34 | 478.25
0.34 | 0.007239 | 88.62 | 415.63 | 489.26
0.35 | 0.007483 | 89.56 | 422.48 | 500.33
0.36 | 0.007697 | 90.7 | 429.26 | 511.35
0.37 | 0.007958 | 91.62 | 435.68 | 521.59
0.38 | 0.008173 | 92.77 | 441.76 | 531.58
0.39 | 0.008424 | 93.7 | 447.43 | 541.51
0.4 | 0.008698 | 94.76 | 452.89 | 551.26
0.41 | 0.008924 | 95.79 | 458.24 | 560.65
0.42 | 0.009222 | 96.69 | 463.23 | 569.45
0.43 | 0.009515 | 97.72 | 467.92 | 578.2
0.44 | 0.009838 | 98.75 | 472.4 | 586.6
0.45 | 0.010126 | 99.83 | 476.77 | 594.3
0.46 | 0.010461 | 100.86 | 480.91 | 602.8
0.47 | 0.01081 | 101.8 | 484.79 | 610.6
0.48 | 0.011185 | 102.88 | 488.57 | 617.8
0.49 | 0.011562 | 103.95 | 492.23 | 624.9
0.5 | 0.01198 | 105.03 | 495.78 | 631.9
0.51 | 0.012429 | 105.99 | 499.16 | 638.9
0.52 | 0.012828 | 107.02 | 502.41 | 645.1
0.53 | 0.013321 | 108.15 | 505.56 | 650.9
0.54 | 0.013815 | 109.22 | 508.73 | 656.9
0.55 | 0.014338 | 110.32 | 511.62 | 662.8
0.56 | 0.014881 | 111.21 | 514.56 | 668.3
0.57 | 0.015393 | 112.44 | 517.41 | 673.4
0.58 | 0.01602 | 113.49 | 520.2 | 678
0.59 | 0.016595 | 114.64 | 522.78 | 682.8
0.6 | 0.017226 | 115.87 | 525.42 | 687.2
0.61 | 0.017897 | 116.83 | 527.99 | 691.6
0.62 | 0.01859 | 118.07 | 530.5 | 695.5
0.63 | 0.019207 | 119.21 | 532.86 | 699.6
0.64 | 0.019943 | 120.31 | 535.15 | 703
0.65 | 0.020684 | 121.52 | 537.46 | 706.4
0.66 | 0.021438 | 122.58 | 539.7 | 709.4
0.67 | 0.022166 | 123.77 | 541.79 | 712.5
0.68 | 0.023033 | 124.98 | 543.95 | 715.3
0.69 | 0.023813 | 126.05 | 545.83 | 717.6
0.7 | 0.024568 | 127.17 | 547.74 | 720.4
0.71 | 0.025496 | 128.35 | 549.66 | 722.1
0.72 | 0.026305 | 129.54 | 551.53 | 724.5
0.73 | 0.027279 | 130.66 | 553.27 | 726.5
0.74 | 0.028132 | 131.9 | 554.93 | 728.3
0.75 | 0.029085 | 132.9 | 556.56 | 730.3
0.76 | 0.030141 | 134.16 | 558.16 | 731.5
0.77 | 0.03103 | 135.42 | 559.65 | 733.1
0.78 | 0.031988 | 136.53 | 561.09 | 734.9
0.79 | 0.033051 | 137.81 | 562.59 | 735.6
0.8 | 0.034065 | 138.88 | 563.93 | 737.1
0.81 | 0.035061 | 140.12 | 565.31 | 738.1
0.82 | 0.036224 | 141.36 | 566.64 | 739.5
0.83 | 0.037434 | 142.63 | 567.79 | 740
0.84 | 0.038635 | 143.72 | 569.13 | 741.1
0.85 | 0.039608 | 145.01 | 570.2 | 741.9
0.86 | 0.040787 | 146.23 | 571.3 | 742.7
0.87 | 0.042073 | 147.55 | 572.5 | 743.7
0.88 | 0.043268 | 148.83 | 573.6 | 744.3
0.89 | 0.044396 | 150.01 | 575 | 745
0.9 | 0.045646 | 151.32 | 575.8 | 745.5
0.91 | 0.047109 | 152.64 | 577 | 746.3
0.92 | 0.048248 | 153.97 | 578.2 | 746.7
0.93 | 0.049706 | 155.36 | 579 | 747.3
0.94 | 0.051082 | 156.43 | 580.2 | 747.6
0.95 | 0.052509 | 157.87 | 581.4 | 748.3
0.96 | 0.053802 | 159.17 | 582.2 | 748.9
0.97 | 0.055179 | 160.54 | 583.4 | 749.1
0.98 | 0.056609 | 161.78 | 584.4 | 749.6
0.99 | 0.05806 | 163.01 | 585.3 | 749.9
1 | 0.05959 | 164.39 | 586.4 | 750.4