## I-V Characteristic (mA-mm)
VDS (V) | VGS = -0.300 V | VGS = 0.100 V | VGS = 0.500 V | VGS = 0.900 V
0 | 3.0225e-05 | -0.48435 | -0.8965 | -6.087
0.01 | 0.0008819 | 7.587 | 14.757 | 10.908
0.02 | 0.001513 | 15.133 | 30.409 | 27.745
0.03 | 0.0019841 | 22.053 | 45.813 | 44.715
0.04 | 0.0023443 | 28.435 | 61.35 | 61.37
0.05 | 0.0026229 | 34.359 | 76.65 | 78.16
0.06 | 0.0028637 | 39.614 | 92.26 | 94.85
0.07 | 0.0030568 | 44.348 | 107.02 | 111.16
0.08 | 0.0032298 | 48.543 | 121.88 | 127.43
0.09 | 0.0033871 | 52.359 | 136.94 | 143.94
0.1 | 0.003532 | 55.645 | 151.36 | 160.12
0.11 | 0.0036708 | 58.44 | 165.89 | 175.95
0.12 | 0.0038105 | 60.99 | 180.19 | 192.06
0.13 | 0.0039517 | 63.29 | 194.26 | 207.77
0.14 | 0.0040806 | 65.34 | 207.71 | 222.96
0.15 | 0.0042099 | 67.18 | 221.47 | 238.89
0.16 | 0.004368 | 68.79 | 234.81 | 254.1
0.17 | 0.0045061 | 70.21 | 247.71 | 269
0.18 | 0.0046517 | 71.53 | 260.25 | 283.81
0.19 | 0.0047943 | 72.77 | 272.89 | 298.82
0.2 | 0.0049411 | 73.95 | 285.24 | 313.52
0.21 | 0.005103 | 74.91 | 296.75 | 327.48
0.22 | 0.0052372 | 76.08 | 308.22 | 341.66
0.23 | 0.005425 | 77.08 | 319.6 | 355.86
0.24 | 0.0056037 | 78.16 | 330.17 | 369.54
0.25 | 0.005634 | 79.32 | 340.67 | 382.88
0.26 | 0.0058 | 80.29 | 350.89 | 396.36
0.27 | 0.006019 | 81.55 | 360.68 | 409.44
0.28 | 0.006218 | 82.7 | 369.93 | 422.07
0.29 | 0.006432 | 83.9 | 379.01 | 434.93
0.3 | 0.006615 | 85.14 | 387.85 | 447.17
0.31 | 0.006835 | 86.27 | 396.22 | 459.08
0.32 | 0.007044 | 87.42 | 404.14 | 470.82
0.33 | 0.007257 | 88.57 | 412.03 | 482.62
0.34 | 0.007505 | 89.61 | 419.49 | 494.01
0.35 | 0.00773 | 90.64 | 426.48 | 504.71
0.36 | 0.007978 | 91.68 | 433.2 | 515.52
0.37 | 0.008207 | 92.81 | 439.64 | 526.14
0.38 | 0.008473 | 93.82 | 445.83 | 536.42
0.39 | 0.0087 | 94.89 | 451.6 | 546.11
0.4 | 0.008993 | 95.83 | 457.11 | 555.77
0.41 | 0.009252 | 96.95 | 462.44 | 565.21
0.42 | 0.00954 | 98.01 | 467.46 | 574.4
0.43 | 0.009843 | 98.98 | 472.23 | 582.8
0.44 | 0.010129 | 100.12 | 476.78 | 591.1
0.45 | 0.010489 | 100.95 | 481.16 | 599.4
0.46 | 0.010829 | 102.14 | 485.33 | 607.5
0.47 | 0.01122 | 103.16 | 489.3 | 615
0.48 | 0.011552 | 104.2 | 493.09 | 622.7
0.49 | 0.011974 | 105.22 | 496.8 | 629.3
0.5 | 0.01241 | 106.28 | 500.35 | 636.7
0.51 | 0.012823 | 107.37 | 503.77 | 643.1
0.52 | 0.013342 | 108.46 | 507.12 | 649.3
0.53 | 0.013825 | 109.54 | 510.21 | 655.5
0.54 | 0.014345 | 110.54 | 513.42 | 661.5
0.55 | 0.014814 | 111.68 | 516.43 | 667.1
0.56 | 0.015415 | 112.8 | 519.4 | 672.5
0.57 | 0.016014 | 113.96 | 522.27 | 677.2
0.58 | 0.016628 | 115.15 | 524.99 | 682.4
0.59 | 0.017222 | 116.09 | 527.72 | 687.2
0.6 | 0.01785 | 117.3 | 530.34 | 691.4
0.61 | 0.018547 | 118.49 | 532.9 | 695.5
0.62 | 0.019234 | 119.56 | 535.37 | 699.5
0.63 | 0.01996 | 120.78 | 537.79 | 703.2
0.64 | 0.020731 | 121.95 | 540.2 | 706.8
0.65 | 0.021493 | 123.08 | 542.43 | 710
0.66 | 0.022206 | 124.3 | 544.67 | 713
0.67 | 0.023044 | 125.53 | 546.7 | 716
0.68 | 0.023833 | 126.57 | 548.85 | 718.8
0.69 | 0.024719 | 127.79 | 550.87 | 721.3
0.7 | 0.025503 | 128.89 | 552.81 | 723.2
0.71 | 0.026411 | 130.09 | 554.69 | 725.5
0.72 | 0.027386 | 131.35 | 556.41 | 727.5
0.73 | 0.028151 | 132.34 | 558.24 | 729.5
0.74 | 0.029203 | 133.68 | 559.91 | 731.3
0.75 | 0.030249 | 134.82 | 561.58 | 733.1
0.76 | 0.031212 | 135.98 | 563.14 | 734.5
0.77 | 0.032099 | 137.31 | 564.63 | 736.1
0.78 | 0.033235 | 138.36 | 566.09 | 737.3
0.79 | 0.034318 | 139.61 | 567.54 | 738.3
0.8 | 0.035451 | 140.81 | 568.97 | 739.5
0.81 | 0.036542 | 142.08 | 570.1 | 740.9
0.82 | 0.037764 | 143.26 | 571.6 | 741.5
0.83 | 0.03894 | 144.46 | 572.5 | 742.6
0.84 | 0.039876 | 145.79 | 573.9 | 743.5
0.85 | 0.041253 | 146.98 | 575 | 744.3
0.86 | 0.042575 | 148.29 | 576.4 | 745
0.87 | 0.043856 | 149.41 | 577.4 | 745.9
0.88 | 0.04491 | 150.73 | 578.2 | 746.5
0.89 | 0.046348 | 152.12 | 579.8 | 747.3
0.9 | 0.047652 | 153.36 | 580.6 | 747.5
0.91 | 0.048973 | 154.8 | 581.8 | 748.2
0.92 | 0.050276 | 155.94 | 583 | 748.9
0.93 | 0.051859 | 157.31 | 584 | 749.3
0.94 | 0.053122 | 158.65 | 585 | 749.7
0.95 | 0.054533 | 159.96 | 586.2 | 750.4
0.96 | 0.056135 | 161.29 | 587.4 | 750.6
0.97 | 0.05735 | 162.55 | 588.2 | 751.1
0.98 | 0.05884 | 163.87 | 589 | 751.3
0.99 | 0.06081 | 165.23 | 590.4 | 751.6
1 | 0.06198 | 166.58 | 591.4 | 752.3