## I-V Characteristic (mA-mm)
VDS (V) | VGS = -0.300 V | VGS = 0.100 V | VGS = 0.500 V | VGS = 0.900 V
0 | 2.6262e-05 | -0.5059 | -0.9351 | -5.707
0.01 | 0.0009369 | 7.806 | 15.565 | 11.999
0.02 | 0.0015907 | 15.554 | 31.733 | 29.667
0.03 | 0.0020858 | 22.758 | 48.194 | 47.415
0.04 | 0.0024746 | 29.363 | 64.24 | 64.94
0.05 | 0.0027703 | 35.355 | 80.51 | 82.4
0.06 | 0.0030201 | 40.785 | 96.33 | 99.63
0.07 | 0.0032233 | 45.665 | 112.2 | 116.97
0.08 | 0.0033977 | 50.042 | 127.73 | 133.99
0.09 | 0.0035675 | 53.917 | 143.14 | 150.92
0.1 | 0.0037172 | 57.28 | 158.52 | 167.93
0.11 | 0.0038624 | 60.33 | 173.45 | 184.62
0.12 | 0.0040226 | 63 | 188.17 | 201.22
0.13 | 0.0041543 | 65.31 | 202.83 | 217.45
0.14 | 0.0043093 | 67.47 | 217.31 | 233.48
0.15 | 0.0044446 | 69.26 | 231.2 | 250.04
0.16 | 0.0045827 | 70.99 | 245.02 | 265.57
0.17 | 0.0047459 | 72.49 | 258.46 | 281.1
0.18 | 0.0048839 | 73.87 | 271.36 | 296.61
0.19 | 0.0050572 | 75.14 | 284.57 | 311.83
0.2 | 0.0052185 | 76.2 | 296.96 | 326.91
0.21 | 0.0053857 | 77.46 | 309.04 | 341.54
0.22 | 0.0055399 | 78.56 | 320.84 | 356.1
0.23 | 0.005657 | 79.66 | 332.34 | 370.48
0.24 | 0.005855 | 80.83 | 343.57 | 384.57
0.25 | 0.006038 | 81.9 | 354.12 | 398.37
0.26 | 0.006209 | 83.18 | 364.4 | 411.93
0.27 | 0.006441 | 84.38 | 374.54 | 425.15
0.28 | 0.006646 | 85.62 | 384.09 | 438.12
0.29 | 0.006855 | 86.91 | 393.28 | 451.17
0.3 | 0.007043 | 88.09 | 402.2 | 463.37
0.31 | 0.007255 | 89.38 | 410.89 | 475.57
0.32 | 0.007474 | 90.52 | 418.94 | 487.51
0.33 | 0.0077 | 91.68 | 426.89 | 499.14
0.34 | 0.007947 | 92.72 | 434.4 | 510.44
0.35 | 0.008196 | 93.9 | 441.59 | 521.33
0.36 | 0.008435 | 95.09 | 448.42 | 532.18
0.37 | 0.008654 | 96.15 | 454.89 | 542.6
0.38 | 0.008925 | 97.32 | 461.2 | 552.63
0.39 | 0.009196 | 98.27 | 467.1 | 562.33
0.4 | 0.009485 | 99.4 | 472.74 | 571.9
0.41 | 0.009768 | 100.46 | 478.11 | 581
0.42 | 0.010085 | 101.58 | 483.21 | 589.8
0.43 | 0.01039 | 102.66 | 488.13 | 598.4
0.44 | 0.010693 | 103.68 | 492.83 | 606.6
0.45 | 0.011058 | 104.77 | 497.24 | 614.6
0.46 | 0.011439 | 105.93 | 501.52 | 622
0.47 | 0.011839 | 106.97 | 505.54 | 629.3
0.48 | 0.012192 | 108.05 | 509.5 | 636.4
0.49 | 0.012615 | 109.22 | 513.27 | 643.1
0.5 | 0.013096 | 110.34 | 516.89 | 650
0.51 | 0.013557 | 111.44 | 520.41 | 655.9
0.52 | 0.014098 | 112.64 | 523.8 | 661.7
0.53 | 0.0146 | 113.64 | 527.06 | 667.7
0.54 | 0.015141 | 114.94 | 530.27 | 673
0.55 | 0.015657 | 115.99 | 533.31 | 678.2
0.56 | 0.016272 | 117.13 | 536.43 | 683.4
0.57 | 0.016836 | 118.4 | 539.22 | 687.6
0.58 | 0.017528 | 119.41 | 542.12 | 692.2
0.59 | 0.018135 | 120.78 | 544.83 | 696.4
0.6 | 0.018887 | 121.86 | 547.54 | 700.2
0.61 | 0.019522 | 123.13 | 549.99 | 703.7
0.62 | 0.020179 | 124.3 | 552.59 | 707.6
0.63 | 0.021045 | 125.51 | 555.03 | 710.8
0.64 | 0.021836 | 126.73 | 557.38 | 713.8
0.65 | 0.022702 | 128.05 | 559.67 | 716.5
0.66 | 0.023403 | 129.23 | 561.78 | 719.2
0.67 | 0.024287 | 130.29 | 563.97 | 721.7
0.68 | 0.025177 | 131.61 | 566.06 | 723.7
0.69 | 0.026157 | 132.84 | 568 | 725.9
0.7 | 0.02698 | 134.09 | 569.6 | 727.9
0.71 | 0.02784 | 135.44 | 571.6 | 729.7
0.72 | 0.028846 | 136.44 | 573.5 | 731.3
0.73 | 0.029792 | 137.85 | 575 | 732.7
0.74 | 0.030867 | 139.03 | 576.6 | 734.1
0.75 | 0.031838 | 140.27 | 578.4 | 735.4
0.76 | 0.032928 | 141.56 | 580 | 736.7
0.77 | 0.033923 | 142.76 | 581.6 | 737.9
0.78 | 0.035045 | 144.06 | 582.8 | 738.9
0.79 | 0.036268 | 145.3 | 584.2 | 739.7
0.8 | 0.037284 | 146.61 | 585.4 | 740.9
0.81 | 0.038483 | 147.77 | 586.9 | 741.2
0.82 | 0.039748 | 149.17 | 588.2 | 742
0.83 | 0.040896 | 150.49 | 589.4 | 742.9
0.84 | 0.041992 | 151.72 | 590.6 | 743.5
0.85 | 0.043417 | 153.16 | 591.7 | 744.2
0.86 | 0.044565 | 154.28 | 593 | 744.7
0.87 | 0.045991 | 155.76 | 594.2 | 745.3
0.88 | 0.04727 | 157.14 | 595.1 | 745.7
0.89 | 0.048577 | 158.43 | 596.5 | 746.3
0.9 | 0.050176 | 159.87 | 597.6 | 746.9
0.91 | 0.05148 | 161.14 | 598.3 | 747.3
0.92 | 0.052858 | 162.59 | 599.4 | 747.5
0.93 | 0.054267 | 163.97 | 600.7 | 747.6
0.94 | 0.055758 | 165.35 | 601.5 | 748.2
0.95 | 0.05748 | 166.69 | 602.8 | 748.5
0.96 | 0.05888 | 168.14 | 603.8 | 748.7
0.97 | 0.06035 | 169.54 | 604.7 | 749.1
0.98 | 0.06173 | 170.95 | 606 | 749.5
0.99 | 0.06351 | 172.39 | 607.1 | 749.7
1 | 0.06536 | 173.57 | 607.9 | 750