## I-V Characteristic (mA-mm)
VDS (V) | VGS = -0.300 V | VGS = 0.100 V | VGS = 0.500 V | VGS = 0.900 V
0 | 2.9927e-05 | -0.4266 | -0.9648 | -5.946
0.01 | 0.0009043 | 7.617 | 15.05 | 11.512
0.02 | 0.0015484 | 15.306 | 31.214 | 28.515
0.03 | 0.0020299 | 22.421 | 46.925 | 45.814
0.04 | 0.0024086 | 28.823 | 62.84 | 63
0.05 | 0.0026988 | 34.744 | 78.52 | 79.89
0.06 | 0.0029438 | 40.131 | 93.91 | 96.86
0.07 | 0.0031405 | 44.939 | 109.1 | 113.95
0.08 | 0.0033189 | 49.194 | 124.42 | 130.21
0.09 | 0.0034801 | 53.05 | 139.89 | 146.73
0.1 | 0.0036171 | 56.437 | 154.25 | 163.45
0.11 | 0.0037704 | 59.24 | 169.12 | 179.78
0.12 | 0.0039074 | 61.85 | 183.91 | 195.63
0.13 | 0.0040549 | 64.15 | 197.68 | 211.9
0.14 | 0.0041979 | 66.29 | 211.76 | 228.13
0.15 | 0.0043418 | 68.14 | 225.75 | 243.41
0.16 | 0.0044981 | 69.77 | 239.07 | 258.79
0.17 | 0.0046287 | 71.27 | 252.05 | 274.39
0.18 | 0.0047715 | 72.61 | 265.27 | 289.36
0.19 | 0.0049287 | 73.87 | 278.09 | 304.45
0.2 | 0.0050747 | 75 | 290.02 | 319.09
0.21 | 0.0052512 | 76.18 | 301.96 | 333.84
0.22 | 0.0053984 | 77.28 | 313.92 | 347.96
0.23 | 0.0055892 | 78.37 | 325.24 | 361.89
0.24 | 0.005707 | 79.33 | 335.85 | 376.21
0.25 | 0.005886 | 80.53 | 346.6 | 389.87
0.26 | 0.006063 | 81.72 | 356.91 | 402.87
0.27 | 0.006258 | 82.9 | 366.5 | 416.16
0.28 | 0.006446 | 84.17 | 376.22 | 429.55
0.29 | 0.006661 | 85.27 | 385.44 | 441.88
0.3 | 0.006855 | 86.53 | 394.06 | 454.16
0.31 | 0.007079 | 87.66 | 402.55 | 466.6
0.32 | 0.007261 | 88.86 | 410.82 | 478.49
0.33 | 0.007499 | 90.04 | 418.86 | 490.08
0.34 | 0.007739 | 91.04 | 426.1 | 501.2
0.35 | 0.007984 | 92.2 | 433.14 | 512.4
0.36 | 0.008221 | 93.3 | 440.13 | 523.41
0.37 | 0.008459 | 94.33 | 446.78 | 533.47
0.38 | 0.008722 | 95.39 | 452.85 | 543.7
0.39 | 0.008947 | 96.38 | 458.64 | 553.61
0.4 | 0.009269 | 97.53 | 464.33 | 563.46
0.41 | 0.009556 | 98.57 | 469.79 | 572.3
0.42 | 0.009864 | 99.6 | 474.83 | 581.4
0.43 | 0.010154 | 100.56 | 479.6 | 589.8
0.44 | 0.010458 | 101.74 | 484.27 | 598.8
0.45 | 0.010785 | 102.82 | 488.78 | 606.7
0.46 | 0.011136 | 103.86 | 492.96 | 614.3
0.47 | 0.011514 | 105 | 496.85 | 622
0.48 | 0.011932 | 105.89 | 500.9 | 629.3
0.49 | 0.012364 | 107.07 | 504.65 | 636.4
0.5 | 0.012759 | 108.17 | 508.22 | 642.9
0.51 | 0.01327 | 109.23 | 511.57 | 649.4
0.52 | 0.013697 | 110.34 | 514.97 | 655.8
0.53 | 0.014222 | 111.46 | 518.22 | 661.8
0.54 | 0.014735 | 112.54 | 521.4 | 667.3
0.55 | 0.015229 | 113.63 | 524.41 | 672.9
0.56 | 0.015819 | 114.84 | 527.3 | 678
0.57 | 0.016385 | 115.83 | 530.24 | 683.2
0.58 | 0.017049 | 117.07 | 533.13 | 687.6
0.59 | 0.017682 | 118.23 | 535.72 | 692.3
0.6 | 0.018378 | 119.44 | 538.44 | 696.4
0.61 | 0.018919 | 120.7 | 540.88 | 700.4
0.62 | 0.019714 | 121.66 | 543.51 | 704.3
0.63 | 0.020418 | 122.96 | 545.84 | 707.7
0.64 | 0.021248 | 124.1 | 548.23 | 710.8
0.65 | 0.021965 | 125.3 | 550.45 | 714.1
0.66 | 0.022762 | 126.57 | 552.67 | 717
0.67 | 0.023604 | 127.65 | 554.8 | 719.6
0.68 | 0.024389 | 128.89 | 556.87 | 722.2
0.69 | 0.025266 | 130.05 | 558.87 | 724.5
0.7 | 0.02608 | 131.24 | 560.66 | 726.7
0.71 | 0.027105 | 132.38 | 562.63 | 728.7
0.72 | 0.02797 | 133.6 | 564.42 | 730.6
0.73 | 0.029075 | 134.76 | 566.19 | 732.1
0.74 | 0.029909 | 136.05 | 567.9 | 734.1
0.75 | 0.030929 | 137.21 | 569.32 | 735.3
0.76 | 0.031872 | 138.35 | 570.9 | 736.7
0.77 | 0.032989 | 139.6 | 572.3 | 738.1
0.78 | 0.034096 | 140.84 | 573.9 | 739.5
0.79 | 0.035063 | 142.1 | 575 | 740.5
0.8 | 0.036204 | 143.4 | 576.4 | 741.5
0.81 | 0.037433 | 144.51 | 577.8 | 742.3
0.82 | 0.038624 | 145.86 | 579 | 743.4
0.83 | 0.03975 | 147.17 | 580.5 | 743.9
0.84 | 0.041004 | 148.41 | 581.6 | 744.7
0.85 | 0.042252 | 149.64 | 583 | 745.5
0.86 | 0.043368 | 150.9 | 584 | 746.3
0.87 | 0.044747 | 152.28 | 585.3 | 747.1
0.88 | 0.045958 | 153.56 | 586.4 | 747.5
0.89 | 0.047473 | 154.89 | 587.6 | 748.2
0.9 | 0.048539 | 156.07 | 588.5 | 748.4
0.91 | 0.049991 | 157.51 | 589.4 | 749.1
0.92 | 0.051352 | 158.84 | 590.6 | 749.5
0.93 | 0.053032 | 160.22 | 591.7 | 750.2
0.94 | 0.054287 | 161.66 | 592.8 | 750.3
0.95 | 0.055757 | 162.74 | 594 | 750.8
0.96 | 0.05738 | 164.18 | 595 | 751.3
0.97 | 0.05858 | 165.61 | 596 | 751.4
0.98 | 0.0603 | 166.93 | 597.2 | 752
0.99 | 0.06197 | 168.26 | 598.1 | 752.3
1 | 0.06317 | 169.58 | 599.2 | 752.7