## I-V Characteristic (mA-mm)
VDS (V) | VGS = -0.300 V | VGS = 0.100 V | VGS = 0.500 V | VGS = 0.900 V
0 | 2.3379e-05 | -0.46067 | -0.7394 | -5.755
0.01 | 0.0009048 | 7.693 | 14.844 | 11.093
0.02 | 0.0015444 | 15.17 | 30.426 | 27.993
0.03 | 0.002022 | 22.161 | 46.052 | 44.807
0.04 | 0.0024 | 28.652 | 61.52 | 61.83
0.05 | 0.0026862 | 34.578 | 77.07 | 78.24
0.06 | 0.0029251 | 39.902 | 92 | 94.96
0.07 | 0.0031307 | 44.701 | 107.49 | 111.94
0.08 | 0.0032923 | 48.92 | 122.32 | 127.97
0.09 | 0.0034638 | 52.757 | 137.19 | 144.1
0.1 | 0.0036084 | 56.048 | 151.7 | 160.46
0.11 | 0.003761 | 58.88 | 166.29 | 176.47
0.12 | 0.0038902 | 61.51 | 180.72 | 192.53
0.13 | 0.0040217 | 63.83 | 194.54 | 208.13
0.14 | 0.0041712 | 65.92 | 208.25 | 223.82
0.15 | 0.0043007 | 67.72 | 222 | 239.33
0.16 | 0.0044558 | 69.35 | 235.42 | 254.48
0.17 | 0.0045976 | 70.76 | 248.19 | 269.79
0.18 | 0.0047447 | 72.19 | 260.98 | 284.69
0.19 | 0.0049026 | 73.43 | 273.6 | 299.38
0.2 | 0.005056 | 74.58 | 285.58 | 313.98
0.21 | 0.0052259 | 75.71 | 297.59 | 328.65
0.22 | 0.0053759 | 76.7 | 309.09 | 342.54
0.23 | 0.0055374 | 77.78 | 320.18 | 356.49
0.24 | 0.005656 | 78.88 | 331 | 370.35
0.25 | 0.005845 | 79.99 | 341.39 | 383.8
0.26 | 0.006011 | 81.05 | 351.77 | 397.22
0.27 | 0.00622 | 82.3 | 361.46 | 410.26
0.28 | 0.006404 | 83.51 | 370.86 | 423.15
0.29 | 0.006623 | 84.7 | 380.03 | 435.68
0.3 | 0.006806 | 85.87 | 388.78 | 447.78
0.31 | 0.007021 | 86.97 | 397.16 | 460.3
0.32 | 0.007232 | 88.19 | 405.28 | 471.98
0.33 | 0.007447 | 89.28 | 413.17 | 483.49
0.34 | 0.007672 | 90.32 | 420.54 | 494.77
0.35 | 0.007916 | 91.53 | 427.59 | 505.97
0.36 | 0.008167 | 92.4 | 434.45 | 516.72
0.37 | 0.008392 | 93.6 | 440.95 | 527.09
0.38 | 0.008678 | 94.57 | 446.99 | 537.23
0.39 | 0.008898 | 95.65 | 452.85 | 547.06
0.4 | 0.009198 | 96.77 | 458.49 | 557.04
0.41 | 0.009442 | 97.74 | 463.9 | 566.2
0.42 | 0.009729 | 98.79 | 468.86 | 575
0.43 | 0.010053 | 99.81 | 473.66 | 583.8
0.44 | 0.010382 | 100.86 | 478.29 | 592.2
0.45 | 0.01072 | 101.84 | 482.71 | 600.5
0.46 | 0.011071 | 102.94 | 486.88 | 608.6
0.47 | 0.011461 | 104.02 | 490.88 | 616.2
0.48 | 0.011803 | 105.11 | 494.77 | 623.4
0.49 | 0.012262 | 106.14 | 498.37 | 630.3
0.5 | 0.012643 | 107.11 | 501.98 | 637.5
0.51 | 0.013149 | 108.24 | 505.38 | 643.9
0.52 | 0.013576 | 109.3 | 508.72 | 650.3
0.53 | 0.014078 | 110.4 | 511.98 | 656.5
0.54 | 0.014579 | 111.56 | 515 | 662.1
0.55 | 0.015156 | 112.54 | 518.03 | 667.8
0.56 | 0.015721 | 113.76 | 521.03 | 673.3
0.57 | 0.016314 | 114.85 | 523.85 | 678.3
0.58 | 0.017006 | 116.03 | 526.66 | 683
0.59 | 0.017534 | 117.11 | 529.26 | 687.8
0.6 | 0.018231 | 118.27 | 531.98 | 692
0.61 | 0.01893 | 119.39 | 534.48 | 696.4
0.62 | 0.019619 | 120.62 | 537.02 | 700
0.63 | 0.020358 | 121.78 | 539.28 | 703.8
0.64 | 0.021104 | 122.86 | 541.74 | 707.2
0.65 | 0.021928 | 124.1 | 543.98 | 710.8
0.66 | 0.022645 | 125.3 | 546.2 | 713.7
0.67 | 0.023511 | 126.49 | 548.37 | 716.4
0.68 | 0.024342 | 127.75 | 550.29 | 718.9
0.69 | 0.02527 | 128.74 | 552.41 | 721.8
0.7 | 0.026134 | 129.99 | 554.26 | 724
0.71 | 0.02694 | 131.12 | 556.08 | 725.9
0.72 | 0.027934 | 132.38 | 558.04 | 728.1
0.73 | 0.028879 | 133.53 | 559.63 | 729.9
0.74 | 0.029785 | 134.75 | 561.43 | 731.5
0.75 | 0.030917 | 135.93 | 562.99 | 733.3
0.76 | 0.031975 | 137.17 | 564.64 | 734.9
0.77 | 0.032893 | 138.35 | 566.04 | 736.3
0.78 | 0.033972 | 139.43 | 567.59 | 737.5
0.79 | 0.035154 | 140.75 | 568.97 | 738.7
0.8 | 0.036345 | 141.9 | 570.2 | 739.9
0.81 | 0.037326 | 143.18 | 571.6 | 741
0.82 | 0.038442 | 144.46 | 572.7 | 741.9
0.83 | 0.039693 | 145.5 | 574.1 | 742.9
0.84 | 0.040862 | 146.91 | 575 | 743.9
0.85 | 0.042144 | 148.17 | 576.6 | 744.4
0.86 | 0.043336 | 149.46 | 578 | 745.1
0.87 | 0.044748 | 150.79 | 578.9 | 746.1
0.88 | 0.045792 | 151.96 | 580.2 | 746.9
0.89 | 0.047317 | 153.34 | 581.2 | 747.1
0.9 | 0.048651 | 154.55 | 582 | 747.6
0.91 | 0.050106 | 155.92 | 583.4 | 748.3
0.92 | 0.051373 | 157.12 | 584.6 | 749.1
0.93 | 0.052838 | 158.55 | 585.4 | 749.1
0.94 | 0.054336 | 159.86 | 586.4 | 749.7
0.95 | 0.055692 | 161.18 | 587.6 | 750.4
0.96 | 0.05714 | 162.56 | 588.6 | 750.7
0.97 | 0.05892 | 163.69 | 589.8 | 751.1
0.98 | 0.06028 | 165.15 | 590.6 | 751.5
0.99 | 0.06196 | 166.52 | 591.7 | 751.9
1 | 0.06349 | 167.78 | 592.8 | 752.3