## I-V Characteristic (mA-mm)
VDS (V) | VGS = -0.300 V | VGS = 0.100 V | VGS = 0.500 V | VGS = 0.900 V
0 | 2.5375e-05 | -0.47128 | -0.6754 | -5.991
0.01 | 0.0008853 | 7.437 | 14.229 | 10.265
0.02 | 0.0015182 | 14.833 | 29.284 | 26.598
0.03 | 0.001987 | 21.667 | 44.289 | 42.91
0.04 | 0.0023491 | 28.064 | 59.36 | 59.4
0.05 | 0.0026344 | 33.769 | 73.95 | 75.14
0.06 | 0.0028734 | 38.972 | 88.76 | 91.54
0.07 | 0.0030718 | 43.707 | 103.7 | 107.71
0.08 | 0.0032476 | 47.855 | 117.71 | 123.14
0.09 | 0.0033938 | 51.517 | 131.98 | 138.95
0.1 | 0.0035363 | 54.796 | 146.41 | 154.61
0.11 | 0.0036738 | 57.59 | 160.56 | 170.56
0.12 | 0.0038021 | 60.15 | 174.01 | 185.55
0.13 | 0.0039473 | 62.4 | 187.69 | 200.94
0.14 | 0.0040731 | 64.37 | 201.16 | 216.22
0.15 | 0.004216 | 66.14 | 214.09 | 231.18
0.16 | 0.0043502 | 67.79 | 227.21 | 246.01
0.17 | 0.0044931 | 69.14 | 239.97 | 260.98
0.18 | 0.0046485 | 70.49 | 252.08 | 275.3
0.19 | 0.004783 | 71.63 | 264.27 | 289.64
0.2 | 0.0049342 | 72.74 | 276.08 | 304.29
0.21 | 0.0050891 | 73.77 | 287.94 | 318.27
0.22 | 0.0052341 | 74.72 | 298.84 | 331.76
0.23 | 0.0054105 | 75.78 | 309.85 | 345.51
0.24 | 0.005569 | 76.8 | 320.7 | 359.08
0.25 | 0.005686 | 77.8 | 330.87 | 372.36
0.26 | 0.00586 | 79.01 | 340.66 | 385.22
0.27 | 0.006053 | 79.94 | 350.51 | 398.33
0.28 | 0.006235 | 81.19 | 359.76 | 411.02
0.29 | 0.006433 | 82.34 | 368.54 | 423.17
0.3 | 0.006615 | 83.39 | 377.3 | 435.49
0.31 | 0.00685 | 84.58 | 385.76 | 447.71
0.32 | 0.007049 | 85.63 | 393.56 | 459.11
0.33 | 0.007278 | 86.73 | 401.25 | 470.61
0.34 | 0.007496 | 87.79 | 408.55 | 482.18
0.35 | 0.00771 | 88.86 | 415.73 | 493.15
0.36 | 0.007934 | 89.86 | 422.41 | 503.75
0.37 | 0.008156 | 90.86 | 428.66 | 514.17
0.38 | 0.008454 | 91.91 | 434.75 | 524.37
0.39 | 0.008686 | 92.88 | 440.6 | 534.64
0.4 | 0.008954 | 94 | 446.2 | 544.19
0.41 | 0.009183 | 94.81 | 451.33 | 553.48
0.42 | 0.00948 | 95.84 | 456.28 | 562.7
0.43 | 0.009767 | 96.94 | 461.06 | 571.6
0.44 | 0.010087 | 97.95 | 465.63 | 580.2
0.45 | 0.010393 | 98.94 | 469.89 | 588.2
0.46 | 0.010729 | 99.92 | 473.98 | 596.5
0.47 | 0.011121 | 100.94 | 477.97 | 604.4
0.48 | 0.011466 | 102.04 | 481.77 | 612.1
0.49 | 0.011882 | 102.95 | 485.27 | 619.5
0.5 | 0.012296 | 103.98 | 488.79 | 626.1
0.51 | 0.012769 | 104.94 | 492.18 | 633.3
0.52 | 0.013178 | 106.05 | 495.48 | 639.9
0.53 | 0.013672 | 107.15 | 498.64 | 646.1
0.54 | 0.014229 | 108.21 | 501.59 | 652.1
0.55 | 0.014725 | 109.12 | 504.55 | 658.2
0.56 | 0.015268 | 110.29 | 507.46 | 664.2
0.57 | 0.015836 | 111.4 | 510.28 | 669.4
0.58 | 0.016476 | 112.46 | 512.89 | 674.4
0.59 | 0.017012 | 113.67 | 515.61 | 679.2
0.6 | 0.017771 | 114.61 | 518.22 | 684
0.61 | 0.018416 | 115.81 | 520.75 | 688.8
0.62 | 0.019102 | 116.79 | 523.2 | 692.8
0.63 | 0.019713 | 118.03 | 525.44 | 696.5
0.64 | 0.020433 | 119.12 | 527.89 | 700.5
0.65 | 0.021188 | 120.23 | 530.22 | 704.2
0.66 | 0.021941 | 121.38 | 532.37 | 707.4
0.67 | 0.02281 | 122.52 | 534.55 | 710.6
0.68 | 0.023627 | 123.66 | 536.54 | 713.7
0.69 | 0.024386 | 124.66 | 538.6 | 716.5
0.7 | 0.025188 | 125.89 | 540.55 | 719.4
0.71 | 0.026188 | 127.05 | 542.45 | 721.6
0.72 | 0.027109 | 128.13 | 544.19 | 724
0.73 | 0.028058 | 129.34 | 546 | 726
0.74 | 0.028927 | 130.29 | 547.68 | 728.3
0.75 | 0.029801 | 131.58 | 549.4 | 729.9
0.76 | 0.030808 | 132.74 | 551.01 | 731.9
0.77 | 0.031843 | 133.84 | 552.41 | 733.5
0.78 | 0.032923 | 135.01 | 554.09 | 735.1
0.79 | 0.03401 | 136.07 | 555.47 | 736.7
0.8 | 0.035238 | 137.39 | 556.88 | 737.9
0.81 | 0.036058 | 138.6 | 558.33 | 739.3
0.82 | 0.037293 | 139.74 | 559.58 | 740.3
0.83 | 0.038462 | 140.86 | 560.97 | 741.5
0.84 | 0.039696 | 142.12 | 562.25 | 742.3
0.85 | 0.040654 | 143.35 | 563.44 | 743.7
0.86 | 0.042055 | 144.54 | 564.64 | 744.3
0.87 | 0.043203 | 145.91 | 565.81 | 745.1
0.88 | 0.044317 | 146.89 | 567.04 | 746.1
0.89 | 0.045671 | 148.26 | 568.18 | 746.7
0.9 | 0.047145 | 149.57 | 569.33 | 747.5
0.91 | 0.048632 | 150.81 | 570.3 | 748.2
0.92 | 0.049688 | 152.12 | 571.5 | 748.9
0.93 | 0.051024 | 153.26 | 572.3 | 749.5
0.94 | 0.052622 | 154.65 | 573.6 | 750
0.95 | 0.053836 | 155.89 | 574.8 | 750.3
0.96 | 0.055443 | 157.21 | 575.5 | 751.1
0.97 | 0.056882 | 158.45 | 576.6 | 751.5
0.98 | 0.0584 | 159.75 | 577.8 | 752
0.99 | 0.05988 | 161.03 | 578.6 | 752.3
1 | 0.06162 | 162.36 | 580 | 752.7