## I-V Characteristic (mA-mm)
VDS (V) | VGS = -0.300 V | VGS = 0.100 V | VGS = 0.500 V | VGS = 0.900 V
0 | 4.1372e-05 | -0.5432 | -0.883 | -5.944
0.01 | 0.000903 | 7.703 | 15.019 | 11.273
0.02 | 0.0015377 | 15.213 | 30.827 | 28.407
0.03 | 0.0020197 | 22.245 | 46.491 | 45.181
0.04 | 0.0023836 | 28.81 | 62.22 | 62.68
0.05 | 0.0026748 | 34.681 | 77.78 | 79.08
0.06 | 0.0029035 | 40.004 | 93.48 | 96.25
0.07 | 0.003105 | 44.852 | 108.49 | 113.12
0.08 | 0.0032779 | 49.071 | 123.66 | 129.49
0.09 | 0.0034348 | 52.85 | 138.89 | 145.85
0.1 | 0.0035925 | 56.204 | 153.5 | 162.23
0.11 | 0.0037238 | 59.04 | 168.12 | 178.89
0.12 | 0.0038587 | 61.59 | 182.68 | 194.62
0.13 | 0.0039978 | 63.99 | 196.91 | 210.5
0.14 | 0.0041203 | 65.99 | 210.53 | 226.49
0.15 | 0.0042768 | 67.77 | 224.51 | 242.29
0.16 | 0.0044193 | 69.5 | 237.99 | 257.4
0.17 | 0.0045662 | 70.89 | 250.99 | 272.87
0.18 | 0.0047066 | 72.3 | 263.67 | 287.9
0.19 | 0.0048585 | 73.5 | 276.38 | 302.72
0.2 | 0.0050175 | 74.69 | 288.9 | 317.65
0.21 | 0.0051566 | 75.78 | 300.47 | 332.22
0.22 | 0.0053261 | 76.82 | 312.18 | 346.33
0.23 | 0.0055006 | 77.91 | 323.67 | 360.36
0.24 | 0.005666 | 79 | 334.37 | 374.16
0.25 | 0.005685 | 80.11 | 344.9 | 388.18
0.26 | 0.005891 | 81.13 | 355.22 | 401.15
0.27 | 0.006086 | 82.42 | 365.09 | 414.37
0.28 | 0.006264 | 83.66 | 374.35 | 427.52
0.29 | 0.006483 | 84.86 | 383.68 | 440.04
0.3 | 0.006682 | 86.09 | 392.54 | 452.31
0.31 | 0.006888 | 87.13 | 400.91 | 464.68
0.32 | 0.00709 | 88.31 | 409.02 | 476.56
0.33 | 0.00732 | 89.45 | 416.98 | 488.15
0.34 | 0.007537 | 90.54 | 424.48 | 499.48
0.35 | 0.007786 | 91.68 | 431.46 | 510.58
0.36 | 0.008003 | 92.68 | 438.29 | 521.4
0.37 | 0.00825 | 93.78 | 444.87 | 531.81
0.38 | 0.008501 | 94.84 | 451.06 | 541.73
0.39 | 0.008752 | 95.92 | 456.85 | 551.88
0.4 | 0.009054 | 96.84 | 462.4 | 561.59
0.41 | 0.009335 | 97.97 | 467.81 | 570.7
0.42 | 0.009626 | 98.97 | 472.92 | 579.4
0.43 | 0.009895 | 100.12 | 477.65 | 588.2
0.44 | 0.010217 | 101.18 | 482.27 | 597
0.45 | 0.01053 | 102.04 | 486.65 | 605.1
0.46 | 0.010882 | 103.16 | 490.87 | 613
0.47 | 0.011245 | 104.27 | 494.89 | 619.9
0.48 | 0.011629 | 105.33 | 498.64 | 627.6
0.49 | 0.012023 | 106.42 | 502.37 | 635.1
0.5 | 0.012381 | 107.35 | 505.98 | 641.7
0.51 | 0.01289 | 108.5 | 509.38 | 648.1
0.52 | 0.013332 | 109.66 | 512.75 | 654.5
0.53 | 0.013818 | 110.72 | 515.83 | 660.5
0.54 | 0.014288 | 111.78 | 519.04 | 666.1
0.55 | 0.014862 | 112.85 | 522.01 | 671.5
0.56 | 0.015433 | 114.05 | 524.95 | 677
0.57 | 0.015947 | 115.16 | 527.81 | 681.8
0.58 | 0.016563 | 116.26 | 530.54 | 686.8
0.59 | 0.017225 | 117.32 | 533.23 | 691
0.6 | 0.017889 | 118.57 | 535.87 | 695.2
0.61 | 0.018489 | 119.72 | 538.41 | 699.6
0.62 | 0.019223 | 120.9 | 540.83 | 703.2
0.63 | 0.019961 | 122.12 | 543.26 | 706.9
0.64 | 0.020744 | 123.15 | 545.65 | 710.2
0.65 | 0.021392 | 124.43 | 547.87 | 713.3
0.66 | 0.022142 | 125.64 | 550.11 | 716.4
0.67 | 0.022923 | 126.79 | 552.09 | 719.2
0.68 | 0.023758 | 127.89 | 554.25 | 721.7
0.69 | 0.024613 | 129.06 | 556.32 | 724
0.7 | 0.025432 | 130.24 | 558.12 | 726.5
0.71 | 0.026416 | 131.54 | 560 | 728.3
0.72 | 0.027235 | 132.68 | 561.75 | 730.3
0.73 | 0.028115 | 133.68 | 563.57 | 731.9
0.74 | 0.029125 | 135 | 565.22 | 733.9
0.75 | 0.030099 | 136.21 | 566.83 | 735.1
0.76 | 0.031066 | 137.41 | 568.32 | 736.9
0.77 | 0.032123 | 138.69 | 569.87 | 738.3
0.78 | 0.033117 | 139.72 | 571.2 | 739.5
0.79 | 0.034083 | 141.02 | 572.5 | 740.9
0.8 | 0.035289 | 142.22 | 573.9 | 741.5
0.81 | 0.036376 | 143.46 | 575.4 | 742.7
0.82 | 0.037637 | 144.74 | 576.6 | 743.5
0.83 | 0.038593 | 145.85 | 577.6 | 744.6
0.84 | 0.039873 | 147.21 | 579 | 745.2
0.85 | 0.040971 | 148.5 | 580.2 | 745.9
0.86 | 0.042258 | 149.85 | 581.4 | 746.7
0.87 | 0.043523 | 150.99 | 582.3 | 747.5
0.88 | 0.04489 | 152.32 | 583.7 | 747.9
0.89 | 0.046212 | 153.63 | 584.8 | 748.4
0.9 | 0.0473 | 154.9 | 585.8 | 749.1
0.91 | 0.048934 | 156.37 | 587 | 749.5
0.92 | 0.050313 | 157.51 | 588.2 | 750.2
0.93 | 0.051853 | 158.87 | 589.2 | 750.8
0.94 | 0.053117 | 160.15 | 590.2 | 751.1
0.95 | 0.054411 | 161.5 | 591.4 | 751.5
0.96 | 0.055928 | 162.97 | 592.4 | 751.6
0.97 | 0.05737 | 164.23 | 593.6 | 752.4
0.98 | 0.05894 | 165.58 | 594.3 | 752.7
0.99 | 0.06068 | 166.93 | 595.4 | 752.7
1 | 0.06194 | 168.27 | 596.8 | 753.2