## I-V Characteristic (mA-mm)
VDS (V) | VGS = -0.300 V | VGS = 0.100 V | VGS = 0.500 V | VGS = 0.900 V
0 | 2.1745e-05 | -0.44291 | -0.9155 | -6.556
0.01 | 0.0009241 | 7.289 | 13.225 | 8.929
0.02 | 0.0015705 | 14.289 | 27.036 | 23.908
0.03 | 0.0020587 | 20.845 | 40.812 | 38.923
0.04 | 0.0024382 | 27.042 | 54.759 | 54.022
0.05 | 0.0027326 | 32.594 | 68.32 | 68.94
0.06 | 0.0029721 | 37.605 | 82.08 | 83.59
0.07 | 0.0031775 | 42.188 | 95.56 | 98.53
0.08 | 0.0033517 | 46.224 | 108.73 | 113.56
0.09 | 0.0035174 | 49.797 | 122.22 | 127.77
0.1 | 0.0036621 | 52.958 | 135.24 | 142.35
0.11 | 0.0037944 | 55.81 | 148.09 | 157.11
0.12 | 0.0039448 | 58.06 | 161.26 | 171.11
0.13 | 0.0040762 | 60.25 | 173.85 | 185.39
0.14 | 0.0042338 | 62.21 | 186.13 | 199.69
0.15 | 0.0043582 | 63.92 | 198.44 | 213.72
0.16 | 0.0045002 | 65.46 | 210.53 | 227.26
0.17 | 0.0046616 | 66.78 | 222.59 | 241.38
0.18 | 0.0047869 | 68.06 | 233.84 | 255.02
0.19 | 0.0049595 | 69.27 | 245.53 | 268.42
0.2 | 0.005103 | 70.31 | 256.8 | 281.8
0.21 | 0.0052665 | 71.35 | 267.57 | 295.13
0.22 | 0.0054226 | 72.26 | 278.22 | 308.35
0.23 | 0.0055817 | 73.21 | 288.75 | 321.05
0.24 | 0.005636 | 74.14 | 298.78 | 333.98
0.25 | 0.005847 | 75.05 | 308.38 | 346.69
0.26 | 0.006026 | 76.1 | 318.07 | 358.76
0.27 | 0.006217 | 77.02 | 327.29 | 371.35
0.28 | 0.006427 | 78.08 | 336.01 | 383.43
0.29 | 0.006604 | 79.2 | 344.6 | 395.28
0.3 | 0.006833 | 80.27 | 352.89 | 406.85
0.31 | 0.007043 | 81.21 | 361.04 | 418.75
0.32 | 0.007285 | 82.3 | 368.49 | 430.22
0.33 | 0.00745 | 83.42 | 375.94 | 441.3
0.34 | 0.00768 | 84.34 | 383.1 | 452.08
0.35 | 0.007913 | 85.33 | 389.9 | 462.99
0.36 | 0.008163 | 86.17 | 396.37 | 473.97
0.37 | 0.008419 | 87.33 | 402.45 | 484.01
0.38 | 0.008684 | 88.18 | 408.35 | 494.01
0.39 | 0.00895 | 89.13 | 413.98 | 504.07
0.4 | 0.009198 | 90.13 | 419.28 | 513.84
0.41 | 0.009506 | 91 | 424.27 | 523.35
0.42 | 0.009815 | 91.88 | 429 | 532.37
0.43 | 0.010122 | 92.86 | 433.61 | 541.47
0.44 | 0.010407 | 93.76 | 437.93 | 550.51
0.45 | 0.010747 | 94.76 | 441.98 | 558.92
0.46 | 0.011097 | 95.65 | 445.94 | 567.15
0.47 | 0.011432 | 96.59 | 449.63 | 575
0.48 | 0.011843 | 97.61 | 453.22 | 583.4
0.49 | 0.012277 | 98.55 | 456.65 | 590.8
0.5 | 0.012726 | 99.32 | 459.85 | 598.3
0.51 | 0.013135 | 100.35 | 463.04 | 605.8
0.52 | 0.013635 | 101.36 | 466.16 | 612.7
0.53 | 0.014135 | 102.38 | 469.03 | 619.5
0.54 | 0.014674 | 103.39 | 471.82 | 626.1
0.55 | 0.015166 | 104.22 | 474.57 | 632.7
0.56 | 0.01576 | 105.25 | 477.32 | 638.5
0.57 | 0.016365 | 106.31 | 479.9 | 644.7
0.58 | 0.016927 | 107.35 | 482.49 | 650.6
0.59 | 0.017629 | 108.21 | 484.86 | 655.8
0.6 | 0.018309 | 109.23 | 487.41 | 661.4
0.61 | 0.018968 | 110.34 | 489.81 | 666.5
0.62 | 0.019641 | 111.46 | 492.12 | 671.5
0.63 | 0.020365 | 112.38 | 494.45 | 676
0.64 | 0.021094 | 113.29 | 496.6 | 680.5
0.65 | 0.021879 | 114.45 | 498.83 | 685
0.66 | 0.022678 | 115.51 | 500.99 | 689.2
0.67 | 0.023487 | 116.53 | 503.02 | 693
0.68 | 0.024407 | 117.61 | 505.05 | 696.5
0.69 | 0.025072 | 118.56 | 507 | 700
0.7 | 0.02603 | 119.59 | 508.99 | 703.4
0.71 | 0.026931 | 120.68 | 510.84 | 706.8
0.72 | 0.027961 | 121.76 | 512.69 | 709.8
0.73 | 0.028753 | 122.82 | 514.32 | 712.8
0.74 | 0.029733 | 123.75 | 516.11 | 715.5
0.75 | 0.030747 | 124.84 | 517.8 | 718
0.76 | 0.031674 | 126.03 | 519.43 | 720.5
0.77 | 0.032833 | 127.07 | 521.03 | 722.6
0.78 | 0.033825 | 128.05 | 522.4 | 725.1
0.79 | 0.034848 | 129.11 | 523.9 | 726.9
0.8 | 0.03593 | 130.19 | 525.46 | 728.7
0.81 | 0.037245 | 131.36 | 526.81 | 730.6
0.82 | 0.038328 | 132.52 | 528.22 | 732.3
0.83 | 0.039578 | 133.45 | 529.47 | 733.9
0.84 | 0.040675 | 134.6 | 530.78 | 735.5
0.85 | 0.041787 | 135.69 | 532.1 | 737
0.86 | 0.043115 | 136.79 | 533.36 | 738.3
0.87 | 0.044318 | 138.03 | 534.47 | 739.7
0.88 | 0.045713 | 139.09 | 535.69 | 740.9
0.89 | 0.047122 | 140.33 | 536.84 | 741.9
0.9 | 0.04844 | 141.39 | 537.99 | 743.1
0.91 | 0.04966 | 142.62 | 539.22 | 744.1
0.92 | 0.051056 | 143.67 | 540.2 | 745
0.93 | 0.052449 | 144.91 | 541.35 | 745.9
0.94 | 0.05399 | 146.15 | 542.43 | 746.9
0.95 | 0.055246 | 147.25 | 543.49 | 747.7
0.96 | 0.056823 | 148.46 | 544.67 | 748.7
0.97 | 0.05856 | 149.53 | 545.64 | 749.1
0.98 | 0.05993 | 150.78 | 546.88 | 749.7
0.99 | 0.0615 | 152 | 547.95 | 750.5
1 | 0.06305 | 153.2 | 549.04 | 751.1