## I-V Characteristic (mA-mm)
VDS (V) | VGS = -0.300 V | VGS = 0.100 V | VGS = 0.500 V | VGS = 0.900 V
0 | 1.531e-05 | -0.40919 | -0.9269 | -5.842
0.01 | 0.0009616 | 7.804 | 15.352 | 11.714
0.02 | 0.0016565 | 15.508 | 31.25 | 29.252
0.03 | 0.0021831 | 22.604 | 47.49 | 46.484
0.04 | 0.002585 | 29.381 | 63.4 | 63.76
0.05 | 0.0028974 | 35.335 | 79.33 | 81.05
0.06 | 0.0031575 | 40.76 | 94.87 | 98.12
0.07 | 0.0033848 | 45.715 | 110.61 | 115.04
0.08 | 0.0035709 | 50.106 | 125.97 | 131.88
0.09 | 0.0037405 | 53.975 | 140.96 | 148.93
0.1 | 0.0039077 | 57.36 | 156.31 | 165.35
0.11 | 0.0040664 | 60.41 | 171.16 | 181.86
0.12 | 0.0042332 | 63.14 | 185.57 | 198.27
0.13 | 0.004375 | 65.46 | 199.98 | 214.29
0.14 | 0.0045251 | 67.54 | 214.36 | 230.47
0.15 | 0.0046849 | 69.51 | 228.22 | 246.16
0.16 | 0.0048293 | 71.07 | 241.68 | 261.89
0.17 | 0.004997 | 72.69 | 255.11 | 277.43
0.18 | 0.0051559 | 74.06 | 268.1 | 292.32
0.19 | 0.0053304 | 75.32 | 280.95 | 307.78
0.2 | 0.0054969 | 76.62 | 293.24 | 322.64
0.21 | 0.0056894 | 77.68 | 305.37 | 337.06
0.22 | 0.005725 | 78.74 | 317.09 | 351.49
0.23 | 0.005938 | 79.91 | 328.35 | 366
0.24 | 0.006121 | 81.07 | 339.59 | 379.84
0.25 | 0.006339 | 82.19 | 350.15 | 393.44
0.26 | 0.00655 | 83.45 | 360.35 | 407.01
0.27 | 0.006758 | 84.67 | 370.38 | 420.32
0.28 | 0.006984 | 85.97 | 380.02 | 433.33
0.29 | 0.007203 | 87.26 | 389.17 | 445.95
0.3 | 0.007437 | 88.35 | 397.97 | 458.37
0.31 | 0.007655 | 89.65 | 406.69 | 470.55
0.32 | 0.007893 | 90.84 | 414.81 | 482.22
0.33 | 0.008137 | 92.04 | 422.71 | 494.24
0.34 | 0.008364 | 93.21 | 430.18 | 505.42
0.35 | 0.008633 | 94.28 | 437.42 | 516.39
0.36 | 0.008906 | 95.46 | 444.31 | 527.1
0.37 | 0.009188 | 96.64 | 450.74 | 537.63
0.38 | 0.009428 | 97.63 | 456.97 | 547.78
0.39 | 0.009711 | 98.78 | 462.95 | 557.62
0.4 | 0.010025 | 99.83 | 468.65 | 567.09
0.41 | 0.01038 | 100.92 | 474.01 | 576.4
0.42 | 0.010682 | 102.1 | 479.11 | 585
0.43 | 0.011022 | 103.11 | 484.03 | 593.8
0.44 | 0.011377 | 104.14 | 488.76 | 602.1
0.45 | 0.011719 | 105.25 | 493.22 | 610
0.46 | 0.012142 | 106.42 | 497.45 | 617.9
0.47 | 0.012539 | 107.38 | 501.55 | 625.5
0.48 | 0.013009 | 108.65 | 505.54 | 632.5
0.49 | 0.013461 | 109.62 | 509.33 | 639.4
0.5 | 0.013933 | 110.76 | 512.95 | 646
0.51 | 0.01445 | 111.92 | 516.53 | 652.5
0.52 | 0.014981 | 113.08 | 519.92 | 658.5
0.53 | 0.015562 | 114.28 | 523.25 | 664.5
0.54 | 0.01618 | 115.39 | 526.46 | 670.2
0.55 | 0.016772 | 116.57 | 529.56 | 675.6
0.56 | 0.017344 | 117.79 | 532.69 | 680.4
0.57 | 0.018085 | 118.91 | 535.57 | 685.2
0.58 | 0.018786 | 120.12 | 538.47 | 690
0.59 | 0.019577 | 121.27 | 541.23 | 694.1
0.6 | 0.020234 | 122.58 | 543.98 | 698.4
0.61 | 0.021044 | 123.72 | 546.58 | 702.4
0.62 | 0.021841 | 124.97 | 549.14 | 705.9
0.63 | 0.022596 | 126.05 | 551.65 | 709.3
0.64 | 0.023488 | 127.46 | 554.09 | 712.4
0.65 | 0.024442 | 128.57 | 556.38 | 715.5
0.66 | 0.025298 | 129.89 | 558.58 | 718
0.67 | 0.026149 | 131.17 | 560.75 | 720.8
0.68 | 0.027116 | 132.3 | 562.91 | 722.9
0.69 | 0.028244 | 133.65 | 564.93 | 725.5
0.7 | 0.029209 | 134.88 | 566.88 | 727.4
0.71 | 0.030191 | 136.09 | 568.76 | 729.3
0.72 | 0.031249 | 137.29 | 570.4 | 731.3
0.73 | 0.032365 | 138.52 | 572 | 732.4
0.74 | 0.033437 | 139.81 | 573.9 | 734.3
0.75 | 0.034658 | 141.04 | 575.4 | 735.7
0.76 | 0.035851 | 142.4 | 577 | 737
0.77 | 0.03708 | 143.46 | 578.6 | 738.3
0.78 | 0.038055 | 144.82 | 580 | 739.3
0.79 | 0.039547 | 146.09 | 581.4 | 740.5
0.8 | 0.040751 | 147.37 | 582.9 | 741.3
0.81 | 0.042118 | 148.85 | 584.4 | 742.5
0.82 | 0.04333 | 149.93 | 585.4 | 743.1
0.83 | 0.044761 | 151.36 | 586.8 | 744.1
0.84 | 0.046144 | 152.68 | 588.2 | 744.7
0.85 | 0.047445 | 153.96 | 589.2 | 745.1
0.86 | 0.048955 | 155.37 | 590.8 | 745.9
0.87 | 0.050468 | 156.61 | 591.4 | 746.6
0.88 | 0.052108 | 158.02 | 592.8 | 747.3
0.89 | 0.053459 | 159.33 | 594 | 747.7
0.9 | 0.055049 | 160.71 | 594.9 | 748.3
0.91 | 0.056597 | 162 | 596.2 | 748.5
0.92 | 0.05806 | 163.38 | 597.4 | 749.1
0.93 | 0.05993 | 164.91 | 598.4 | 749.5
0.94 | 0.06145 | 166.19 | 599.4 | 749.9
0.95 | 0.06311 | 167.73 | 600.5 | 750.3
0.96 | 0.06494 | 168.9 | 601.4 | 750.5
0.97 | 0.06643 | 170.4 | 602.6 | 751
0.98 | 0.06862 | 171.81 | 603.7 | 751.2
0.99 | 0.07038 | 173.24 | 604.6 | 751.5
1 | 0.07247 | 174.65 | 605.5 | 751.6