## I-V Characteristic (mA-mm)
VDS (V) | VGS = -0.300 V | VGS = 0.100 V | VGS = 0.500 V | VGS = 0.900 V
0 | 1.9829e-05 | -0.5217 | -0.8222 | -6.073
0.01 | 0.0009372 | 7.415 | 14.005 | 10.113
0.02 | 0.0016116 | 14.767 | 28.856 | 26.268
0.03 | 0.0021196 | 21.636 | 43.491 | 42.063
0.04 | 0.0025083 | 27.984 | 58.41 | 58.17
0.05 | 0.0028172 | 33.704 | 72.97 | 74.3
0.06 | 0.0030613 | 38.899 | 87.23 | 90.32
0.07 | 0.0032808 | 43.66 | 101.82 | 105.97
0.08 | 0.0034604 | 47.781 | 116.15 | 121.43
0.09 | 0.0036251 | 51.488 | 129.89 | 137.29
0.1 | 0.0037807 | 54.805 | 143.94 | 153
0.11 | 0.003918 | 57.6 | 157.93 | 168.03
0.12 | 0.0040711 | 60.19 | 171.56 | 183.37
0.13 | 0.0042142 | 62.39 | 184.61 | 198.83
0.14 | 0.0043582 | 64.44 | 197.91 | 213.34
0.15 | 0.004504 | 66.24 | 211.48 | 228.59
0.16 | 0.0046385 | 67.81 | 223.64 | 243.25
0.17 | 0.0048112 | 69.3 | 236.18 | 257.88
0.18 | 0.0049637 | 70.52 | 248.61 | 272.03
0.19 | 0.0051392 | 71.74 | 260.79 | 286.62
0.2 | 0.0052824 | 72.94 | 272.29 | 300.98
0.21 | 0.005436 | 73.9 | 283.75 | 314.51
0.22 | 0.0056054 | 74.94 | 295.19 | 328.44
0.23 | 0.005661 | 76 | 305.75 | 342.16
0.24 | 0.005858 | 76.94 | 316.42 | 355.65
0.25 | 0.006053 | 78.04 | 326.68 | 368.49
0.26 | 0.006255 | 79.08 | 336.64 | 381.91
0.27 | 0.00644 | 80.29 | 346.01 | 394.96
0.28 | 0.006665 | 81.41 | 355.33 | 407.16
0.29 | 0.006867 | 82.46 | 364.58 | 419.98
0.3 | 0.007093 | 83.66 | 372.8 | 432.07
0.31 | 0.007303 | 84.72 | 381.17 | 444.05
0.32 | 0.007529 | 85.82 | 389.16 | 455.57
0.33 | 0.007759 | 87.01 | 396.95 | 467.34
0.34 | 0.007977 | 88.05 | 404.21 | 478.94
0.35 | 0.00824 | 89.01 | 411 | 489.62
0.36 | 0.008497 | 90.02 | 418.06 | 500.56
0.37 | 0.00875 | 91.08 | 424.34 | 511.09
0.38 | 0.008982 | 92.09 | 430.37 | 521.77
0.39 | 0.009257 | 93.2 | 436 | 531.49
0.4 | 0.009569 | 94.01 | 441.71 | 541.22
0.41 | 0.009867 | 95.13 | 446.99 | 550.85
0.42 | 0.010162 | 96.15 | 451.86 | 560.21
0.43 | 0.01048 | 97.11 | 456.63 | 569.39
0.44 | 0.010824 | 98.05 | 461.2 | 578
0.45 | 0.011124 | 99.09 | 465.61 | 586.9
0.46 | 0.011519 | 100.13 | 469.6 | 594.9
0.47 | 0.011903 | 101.12 | 473.56 | 602.6
0.48 | 0.012341 | 102.14 | 477.39 | 610.7
0.49 | 0.012733 | 103.06 | 480.97 | 618.2
0.5 | 0.013181 | 104.15 | 484.6 | 625.3
0.51 | 0.013633 | 105.12 | 487.82 | 632.1
0.52 | 0.014118 | 106.17 | 491.29 | 638.9
0.53 | 0.014635 | 107.29 | 494.29 | 645.4
0.54 | 0.015227 | 108.21 | 497.42 | 651.8
0.55 | 0.015821 | 109.29 | 500.42 | 658
0.56 | 0.016387 | 110.43 | 503.24 | 663.5
0.57 | 0.017038 | 111.39 | 506.18 | 669.4
0.58 | 0.017681 | 112.64 | 508.82 | 674.5
0.59 | 0.018393 | 113.59 | 511.65 | 679.8
0.6 | 0.019088 | 114.73 | 514.25 | 684.3
0.61 | 0.019795 | 115.83 | 516.83 | 689.1
0.62 | 0.020549 | 116.96 | 519.42 | 693.6
0.63 | 0.021234 | 118.03 | 521.7 | 697.3
0.64 | 0.022069 | 119.23 | 524.36 | 701.5
0.65 | 0.022871 | 120.26 | 526.54 | 705.2
0.66 | 0.023713 | 121.42 | 528.96 | 708.9
0.67 | 0.024513 | 122.65 | 531 | 712
0.68 | 0.02543 | 123.6 | 533.18 | 715.4
0.69 | 0.026401 | 124.78 | 535.24 | 718.2
0.7 | 0.027311 | 125.99 | 537.15 | 720.8
0.71 | 0.028246 | 127.01 | 539.16 | 723.6
0.72 | 0.029228 | 128.25 | 540.99 | 725.9
0.73 | 0.030239 | 129.32 | 542.83 | 728.2
0.74 | 0.031143 | 130.49 | 544.58 | 730.3
0.75 | 0.032235 | 131.67 | 546.22 | 732.2
0.76 | 0.033344 | 132.8 | 547.87 | 734.5
0.77 | 0.03447 | 133.89 | 549.44 | 736.1
0.78 | 0.035468 | 135.04 | 551.05 | 737.7
0.79 | 0.036751 | 136.27 | 552.51 | 738.8
0.8 | 0.037816 | 137.47 | 554.02 | 740.5
0.81 | 0.039122 | 138.58 | 555.32 | 741.6
0.82 | 0.040189 | 139.64 | 556.73 | 743.1
0.83 | 0.041449 | 140.88 | 558.15 | 744.3
0.84 | 0.042708 | 142.18 | 559.39 | 745.3
0.85 | 0.043908 | 143.35 | 560.73 | 746.1
0.86 | 0.045397 | 144.67 | 561.85 | 747.3
0.87 | 0.046715 | 145.76 | 563.19 | 748.2
0.88 | 0.048202 | 146.97 | 564.4 | 748.9
0.89 | 0.049502 | 148.25 | 565.57 | 749.7
0.9 | 0.050889 | 149.49 | 566.68 | 750.4
0.91 | 0.052453 | 150.79 | 567.81 | 751.1
0.92 | 0.05391 | 151.96 | 569.04 | 751.6
0.93 | 0.05523 | 153.16 | 570 | 752.3
0.94 | 0.056871 | 154.6 | 571.3 | 752.9
0.95 | 0.0579 | 155.77 | 572.3 | 753.6
0.96 | 0.05977 | 156.99 | 573.5 | 754
0.97 | 0.06144 | 158.35 | 574.6 | 754.3
0.98 | 0.06291 | 159.64 | 575.4 | 754.7
0.99 | 0.06511 | 160.91 | 576.6 | 755.4
1 | 0.06607 | 162.23 | 577.8 | 755.9