## I-V Characteristic (mA-mm)
VDS (V) | VGS = -0.300 V | VGS = 0.100 V | VGS = 0.500 V | VGS = 0.900 V
0 | 3.1768e-05 | -0.5043 | -1.0649 | -5.987
0.01 | 0.0009089 | 7.709 | 15.229 | 11.692
0.02 | 0.0015502 | 15.404 | 31.148 | 28.789
0.03 | 0.0020296 | 22.54 | 46.986 | 45.897
0.04 | 0.0024028 | 29.138 | 62.93 | 63.31
0.05 | 0.0026992 | 35.047 | 78.52 | 80.23
0.06 | 0.0029368 | 40.485 | 94.15 | 97.15
0.07 | 0.0031404 | 45.412 | 109.97 | 114
0.08 | 0.0033104 | 49.753 | 124.96 | 131.16
0.09 | 0.0034691 | 53.573 | 140.03 | 147.43
0.1 | 0.0036104 | 56.978 | 155.08 | 163.86
0.11 | 0.0037417 | 59.81 | 169.76 | 180.56
0.12 | 0.0038947 | 62.53 | 184.51 | 196.56
0.13 | 0.0040246 | 64.86 | 198.67 | 212.82
0.14 | 0.0041604 | 66.87 | 212.72 | 228.63
0.15 | 0.0042965 | 68.84 | 226.52 | 244.58
0.16 | 0.0044355 | 70.51 | 239.91 | 260.02
0.17 | 0.0045931 | 71.98 | 253.41 | 275.42
0.18 | 0.00473 | 73.4 | 266.1 | 290.68
0.19 | 0.0048788 | 74.54 | 278.88 | 305.77
0.2 | 0.0050306 | 75.84 | 291.28 | 320.48
0.21 | 0.0051667 | 76.9 | 303.37 | 335.04
0.22 | 0.005349 | 77.99 | 314.93 | 349.73
0.23 | 0.0055056 | 79.09 | 326.31 | 363.78
0.24 | 0.0056747 | 80.19 | 337.33 | 377.57
0.25 | 0.005707 | 81.37 | 347.91 | 391.43
0.26 | 0.005919 | 82.5 | 358.17 | 404.67
0.27 | 0.006122 | 83.74 | 368.09 | 418.12
0.28 | 0.006342 | 84.91 | 377.64 | 430.98
0.29 | 0.006518 | 86.11 | 386.79 | 443.79
0.3 | 0.006723 | 87.39 | 395.56 | 456.12
0.31 | 0.006938 | 88.53 | 404.28 | 468.45
0.32 | 0.007108 | 89.82 | 412.29 | 480.38
0.33 | 0.007345 | 90.83 | 420.15 | 492.07
0.34 | 0.007579 | 92.04 | 427.66 | 503.33
0.35 | 0.007818 | 93.1 | 434.84 | 514.36
0.36 | 0.008032 | 94.18 | 441.66 | 525.46
0.37 | 0.008281 | 95.33 | 448.14 | 535.9
0.38 | 0.008536 | 96.27 | 454.33 | 545.95
0.39 | 0.008804 | 97.41 | 460.27 | 555.75
0.4 | 0.009077 | 98.43 | 465.91 | 565.43
0.41 | 0.009371 | 99.52 | 471.25 | 574.8
0.42 | 0.009675 | 100.48 | 476.36 | 583.4
0.43 | 0.009929 | 101.63 | 481.24 | 592.2
0.44 | 0.010294 | 102.7 | 485.9 | 600.6
0.45 | 0.010607 | 103.74 | 490.26 | 609
0.46 | 0.010966 | 104.9 | 494.51 | 616.6
0.47 | 0.011324 | 105.77 | 498.59 | 624.2
0.48 | 0.011715 | 106.97 | 502.54 | 631.5
0.49 | 0.012099 | 108.05 | 506.34 | 638.7
0.5 | 0.012506 | 109.1 | 509.93 | 645.3
0.51 | 0.01297 | 110.25 | 513.44 | 651.8
0.52 | 0.013443 | 111.25 | 516.81 | 658.2
0.53 | 0.013958 | 112.42 | 520.11 | 664.1
0.54 | 0.014449 | 113.56 | 523.26 | 669.7
0.55 | 0.015024 | 114.64 | 526.33 | 675
0.56 | 0.015612 | 115.83 | 529.42 | 680.4
0.57 | 0.016148 | 116.95 | 532.27 | 685.2
0.58 | 0.016773 | 118.13 | 535.15 | 690.2
0.59 | 0.017438 | 119.26 | 537.78 | 694.1
0.6 | 0.018124 | 120.43 | 540.6 | 698.4
0.61 | 0.018758 | 121.48 | 543.19 | 702.4
0.62 | 0.01951 | 122.76 | 545.66 | 706.4
0.63 | 0.020188 | 123.95 | 548.21 | 709.6
0.64 | 0.020934 | 125.18 | 550.53 | 713
0.65 | 0.021633 | 126.45 | 552.85 | 716
0.66 | 0.022489 | 127.49 | 555.08 | 718.9
0.67 | 0.023299 | 128.73 | 557.24 | 721.7
0.68 | 0.02421 | 129.9 | 559.32 | 724.2
0.69 | 0.024991 | 131.18 | 561.32 | 726.5
0.7 | 0.025745 | 132.32 | 563.29 | 728.3
0.71 | 0.026802 | 133.55 | 565.18 | 730.3
0.72 | 0.027687 | 134.77 | 566.96 | 732.3
0.73 | 0.028575 | 135.95 | 568.6 | 733.9
0.74 | 0.029623 | 137.19 | 570.1 | 735.5
0.75 | 0.030637 | 138.32 | 571.8 | 737.1
0.76 | 0.031572 | 139.64 | 573.5 | 738.3
0.77 | 0.032727 | 140.82 | 574.6 | 739.7
0.78 | 0.033855 | 142.02 | 576.2 | 741
0.79 | 0.034785 | 143.43 | 577.8 | 741.9
0.8 | 0.035928 | 144.43 | 578.8 | 742.9
0.81 | 0.03706 | 145.79 | 580.5 | 744.1
0.82 | 0.038303 | 147.01 | 581.8 | 744.7
0.83 | 0.039345 | 148.29 | 583 | 745.7
0.84 | 0.040655 | 149.59 | 584.4 | 746.3
0.85 | 0.041893 | 150.78 | 585.4 | 747.1
0.86 | 0.043175 | 152.2 | 586.6 | 747.5
0.87 | 0.044423 | 153.4 | 587.8 | 748.3
0.88 | 0.045744 | 154.73 | 588.7 | 748.7
0.89 | 0.047065 | 155.95 | 590.1 | 749.5
0.9 | 0.048332 | 157.35 | 591 | 749.9
0.91 | 0.049726 | 158.67 | 592.4 | 750.4
0.92 | 0.051171 | 159.99 | 593.3 | 750.9
0.93 | 0.052624 | 161.38 | 594.3 | 751.2
0.94 | 0.053791 | 162.54 | 595.4 | 751.6
0.95 | 0.055584 | 164.01 | 596.2 | 751.9
0.96 | 0.056895 | 165.42 | 597.6 | 752.3
0.97 | 0.0583 | 166.73 | 598.6 | 752.7
0.98 | 0.05994 | 168.14 | 599.4 | 753.1
0.99 | 0.06176 | 169.4 | 600.6 | 753.6
1 | 0.06317 | 170.8 | 601.9 | 753.8