## I-V Characteristic (mA-mm)
VDS (V) | VGS = -0.300 V | VGS = 0.100 V | VGS = 0.500 V | VGS = 0.900 V
0 | 2.6771e-05 | -0.4735 | -0.948 | -5.591
0.01 | 0.0008969 | 7.808 | 16.071 | 13.009
0.02 | 0.0015408 | 15.689 | 32.922 | 31.037
0.03 | 0.0020283 | 22.777 | 49.625 | 49.231
0.04 | 0.0024044 | 29.437 | 66.58 | 67.42
0.05 | 0.0026971 | 35.433 | 82.98 | 85.43
0.06 | 0.0029275 | 40.806 | 99.27 | 103.27
0.07 | 0.0031431 | 45.749 | 115.73 | 121.04
0.08 | 0.003316 | 50.062 | 131.94 | 138.92
0.09 | 0.0034756 | 53.883 | 147.55 | 156.27
0.1 | 0.0036244 | 57.2 | 163.25 | 173.4
0.11 | 0.0037621 | 60.21 | 178.88 | 190.78
0.12 | 0.0039123 | 62.84 | 193.92 | 207.64
0.13 | 0.0040451 | 65.24 | 209.05 | 224.84
0.14 | 0.0041932 | 67.24 | 223.62 | 241.03
0.15 | 0.0043386 | 69.1 | 238.07 | 257.6
0.16 | 0.0044763 | 70.77 | 252.01 | 273.84
0.17 | 0.0046351 | 72.27 | 265.65 | 289.55
0.18 | 0.004782 | 73.7 | 279.26 | 305.38
0.19 | 0.0049589 | 74.86 | 292.2 | 321.02
0.2 | 0.0050939 | 76.1 | 304.93 | 336.21
0.21 | 0.0052489 | 77.28 | 317.35 | 351.09
0.22 | 0.0054144 | 78.36 | 329.41 | 366.12
0.23 | 0.0055657 | 79.56 | 340.93 | 380.59
0.24 | 0.00565 | 80.63 | 352.17 | 394.6
0.25 | 0.005835 | 81.86 | 362.97 | 408.58
0.26 | 0.00605 | 83.07 | 373.4 | 422.19
0.27 | 0.006219 | 84.42 | 383.52 | 435.84
0.28 | 0.006437 | 85.62 | 393.2 | 448.65
0.29 | 0.006652 | 86.91 | 402.47 | 461.46
0.3 | 0.006871 | 88.22 | 411.25 | 473.93
0.31 | 0.00706 | 89.45 | 419.82 | 485.98
0.32 | 0.007275 | 90.67 | 428.12 | 497.96
0.33 | 0.007485 | 91.73 | 436 | 509.54
0.34 | 0.00772 | 93.04 | 443.35 | 520.77
0.35 | 0.007946 | 94.16 | 450.5 | 531.49
0.36 | 0.008189 | 95.33 | 457.38 | 542.3
0.37 | 0.008438 | 96.47 | 463.91 | 552.56
0.38 | 0.008676 | 97.45 | 470 | 562.48
0.39 | 0.008957 | 98.64 | 475.89 | 571.8
0.4 | 0.009243 | 99.77 | 481.64 | 581.2
0.41 | 0.009526 | 100.88 | 486.97 | 590.2
0.42 | 0.009785 | 101.88 | 491.98 | 598.8
0.43 | 0.010069 | 102.99 | 496.88 | 607
0.44 | 0.010406 | 104.1 | 501.63 | 615
0.45 | 0.010707 | 105.19 | 506.14 | 622.7
0.46 | 0.011084 | 106.29 | 510.33 | 630
0.47 | 0.01147 | 107.33 | 514.49 | 636.6
0.48 | 0.01183 | 108.49 | 518.48 | 643.5
0.49 | 0.012177 | 109.63 | 522.35 | 650
0.5 | 0.012644 | 110.72 | 526.07 | 656.2
0.51 | 0.013054 | 111.97 | 529.62 | 662.1
0.52 | 0.013558 | 112.96 | 533.19 | 667.5
0.53 | 0.014075 | 114.2 | 536.55 | 672.9
0.54 | 0.014552 | 115.39 | 539.84 | 677.9
0.55 | 0.015134 | 116.53 | 542.98 | 682.8
0.56 | 0.015628 | 117.78 | 546.15 | 687.2
0.57 | 0.016247 | 118.92 | 549.15 | 691.6
0.58 | 0.016822 | 120.16 | 552.07 | 695.6
0.59 | 0.017514 | 121.37 | 554.89 | 699.2
0.6 | 0.018144 | 122.64 | 557.56 | 702.9
0.61 | 0.018779 | 123.73 | 560.27 | 706.1
0.62 | 0.019457 | 125.11 | 562.87 | 709.4
0.63 | 0.020162 | 126.29 | 565.36 | 712.2
0.64 | 0.020855 | 127.59 | 567.81 | 715
0.65 | 0.02168 | 128.9 | 570 | 717.2
0.66 | 0.022418 | 130.01 | 572.3 | 719.6
0.67 | 0.023101 | 131.36 | 574.1 | 721.9
0.68 | 0.024054 | 132.6 | 576.2 | 723.6
0.69 | 0.0249 | 133.85 | 578.2 | 725.5
0.7 | 0.025752 | 135.2 | 580.2 | 727.1
0.71 | 0.026604 | 136.33 | 582.1 | 728.5
0.72 | 0.0275 | 137.71 | 584 | 729.7
0.73 | 0.028406 | 138.99 | 585.6 | 731.3
0.74 | 0.029229 | 140.24 | 587.4 | 732.3
0.75 | 0.030198 | 141.46 | 588.7 | 733.5
0.76 | 0.031264 | 142.78 | 590.6 | 734.5
0.77 | 0.032219 | 144.15 | 592 | 735.3
0.78 | 0.033139 | 145.43 | 593.4 | 736.1
0.79 | 0.034241 | 146.77 | 594.6 | 736.7
0.8 | 0.035342 | 147.97 | 596.2 | 737.7
0.81 | 0.036609 | 149.42 | 597.6 | 738.3
0.82 | 0.037649 | 150.78 | 598.6 | 738.7
0.83 | 0.038656 | 152.12 | 599.9 | 739.5
0.84 | 0.039958 | 153.61 | 601.1 | 739.9
0.85 | 0.040916 | 154.69 | 602.6 | 740.3
0.86 | 0.042207 | 156.17 | 603.5 | 740.7
0.87 | 0.043468 | 157.56 | 604.6 | 741.1
0.88 | 0.044727 | 159 | 605.8 | 741.5
0.89 | 0.045786 | 160.39 | 607.1 | 741.9
0.9 | 0.047245 | 161.78 | 607.8 | 742.5
0.91 | 0.048632 | 163.24 | 609 | 742.7
0.92 | 0.049965 | 164.73 | 610.1 | 742.7
0.93 | 0.051137 | 166.13 | 611.1 | 743.1
0.94 | 0.052549 | 167.38 | 612.3 | 743.5
0.95 | 0.054036 | 168.94 | 613.3 | 744.1
0.96 | 0.055208 | 170.43 | 614.2 | 744.3
0.97 | 0.056863 | 171.88 | 615.4 | 744.3
0.98 | 0.05838 | 173.47 | 616.2 | 744.7
0.99 | 0.05957 | 174.71 | 617.4 | 744.7
1 | 0.06143 | 176.25 | 618.2 | 744.9