## I-V Characteristic (mA-mm)
VDS (V) | VGS = -0.300 V | VGS = 0.100 V | VGS = 0.500 V | VGS = 0.900 V
0 | 2.0376e-05 | -0.5179 | -0.952 | -5.754
0.01 | 0.000917 | 7.862 | 15.911 | 12.761
0.02 | 0.0015726 | 15.672 | 32.571 | 30.599
0.03 | 0.0020649 | 22.716 | 49.097 | 48.466
0.04 | 0.0024529 | 29.436 | 65.78 | 66.78
0.05 | 0.0027549 | 35.446 | 82.26 | 84.11
0.06 | 0.002998 | 40.815 | 98.04 | 101.78
0.07 | 0.0032013 | 45.791 | 114.23 | 119.63
0.08 | 0.0033776 | 50.152 | 130.66 | 137.24
0.09 | 0.0035447 | 53.996 | 146.01 | 153.96
0.1 | 0.0037035 | 57.34 | 161.26 | 171.38
0.11 | 0.0038483 | 60.35 | 176.96 | 188.66
0.12 | 0.0039895 | 62.93 | 192 | 205.18
0.13 | 0.0041405 | 65.33 | 206.81 | 221.91
0.14 | 0.0042767 | 67.46 | 221.03 | 238.51
0.15 | 0.0044168 | 69.27 | 235.62 | 254.54
0.16 | 0.0045722 | 71.03 | 249.48 | 270.41
0.17 | 0.0047141 | 72.54 | 262.77 | 286.77
0.18 | 0.0048661 | 73.86 | 276.41 | 302.24
0.19 | 0.0050347 | 75.07 | 289.59 | 317.28
0.2 | 0.0051913 | 76.32 | 301.86 | 332.54
0.21 | 0.0053666 | 77.44 | 314.03 | 347.51
0.22 | 0.0055172 | 78.58 | 326.37 | 362.17
0.23 | 0.0056935 | 79.78 | 337.85 | 376.33
0.24 | 0.005772 | 80.79 | 348.71 | 390.67
0.25 | 0.005985 | 82.08 | 359.63 | 404.63
0.26 | 0.006172 | 83.27 | 370.17 | 417.76
0.27 | 0.006372 | 84.58 | 380.08 | 431.44
0.28 | 0.006585 | 85.95 | 389.51 | 444.5
0.29 | 0.006765 | 87.15 | 399.04 | 456.95
0.3 | 0.006999 | 88.41 | 407.83 | 469.2
0.31 | 0.007231 | 89.69 | 416.12 | 481.78
0.32 | 0.007451 | 90.95 | 424.5 | 493.51
0.33 | 0.007657 | 92.02 | 432.45 | 504.87
0.34 | 0.007893 | 93.21 | 439.75 | 515.92
0.35 | 0.008121 | 94.37 | 446.82 | 526.94
0.36 | 0.008372 | 95.49 | 453.77 | 537.84
0.37 | 0.008625 | 96.61 | 460.36 | 547.75
0.38 | 0.008886 | 97.63 | 466.4 | 557.57
0.39 | 0.009171 | 98.83 | 472.14 | 567.32
0.4 | 0.009394 | 99.88 | 477.93 | 576.6
0.41 | 0.009725 | 101 | 483.35 | 585.4
0.42 | 0.01003 | 102.18 | 488.36 | 594
0.43 | 0.010355 | 103.22 | 493.12 | 602.3
0.44 | 0.010644 | 104.3 | 497.91 | 610.6
0.45 | 0.010983 | 105.35 | 502.51 | 618.1
0.46 | 0.011315 | 106.45 | 506.59 | 625.3
0.47 | 0.011669 | 107.57 | 510.65 | 632.7
0.48 | 0.012079 | 108.61 | 514.77 | 639.3
0.49 | 0.012513 | 109.8 | 518.64 | 645.4
0.5 | 0.012965 | 110.86 | 522.27 | 651.8
0.51 | 0.013375 | 112.1 | 525.71 | 657.8
0.52 | 0.013894 | 113.08 | 529.3 | 663.8
0.53 | 0.014371 | 114.33 | 532.73 | 669
0.54 | 0.014914 | 115.49 | 535.95 | 674
0.55 | 0.015445 | 116.77 | 538.98 | 678.8
0.56 | 0.015992 | 118.01 | 542.14 | 683.8
0.57 | 0.016595 | 118.98 | 545.18 | 687.7
0.58 | 0.017199 | 120.25 | 548.05 | 691.8
0.59 | 0.017884 | 121.46 | 550.84 | 695.8
0.6 | 0.018584 | 122.74 | 553.52 | 699.7
0.61 | 0.019298 | 123.94 | 556.25 | 702.9
0.62 | 0.01984 | 125.08 | 558.84 | 706
0.63 | 0.020714 | 126.37 | 561.23 | 709.3
0.64 | 0.021519 | 127.65 | 563.7 | 711.9
0.65 | 0.022306 | 128.93 | 565.98 | 714.4
0.66 | 0.023123 | 130.02 | 568.3 | 716.5
0.67 | 0.023897 | 131.32 | 570.3 | 718.8
0.68 | 0.024719 | 132.6 | 572.3 | 720.8
0.69 | 0.025493 | 133.82 | 574.3 | 722.8
0.7 | 0.026505 | 135.2 | 576.4 | 724.5
0.71 | 0.027433 | 136.27 | 578.2 | 725.9
0.72 | 0.028391 | 137.65 | 579.8 | 727.4
0.73 | 0.029219 | 138.88 | 581.6 | 728.7
0.74 | 0.030299 | 140.16 | 583.4 | 730.1
0.75 | 0.031213 | 141.5 | 584.8 | 731.1
0.76 | 0.032247 | 142.67 | 586.2 | 732.2
0.77 | 0.033291 | 143.99 | 587.8 | 733.1
0.78 | 0.034492 | 145.27 | 589.4 | 734.1
0.79 | 0.035503 | 146.59 | 590.8 | 734.7
0.8 | 0.036425 | 147.81 | 592.4 | 735.5
0.81 | 0.037707 | 149.2 | 593.3 | 736.3
0.82 | 0.038874 | 150.45 | 594.8 | 736.7
0.83 | 0.040165 | 151.8 | 595.8 | 737.5
0.84 | 0.041273 | 153.2 | 597.2 | 738.1
0.85 | 0.042522 | 154.4 | 598.4 | 738.6
0.86 | 0.043634 | 155.85 | 599.4 | 739.3
0.87 | 0.044934 | 157.23 | 600.6 | 739.5
0.88 | 0.046238 | 158.57 | 601.9 | 739.9
0.89 | 0.047667 | 160.09 | 602.8 | 740.3
0.9 | 0.048829 | 161.28 | 603.8 | 740.9
0.91 | 0.050134 | 162.85 | 605.1 | 741.1
0.92 | 0.051645 | 164.13 | 606.3 | 741.5
0.93 | 0.053098 | 165.65 | 607.1 | 741.8
0.94 | 0.054685 | 167.05 | 608.3 | 742.1
0.95 | 0.055881 | 168.4 | 609.2 | 742.5
0.96 | 0.05754 | 169.92 | 610.3 | 742.6
0.97 | 0.05872 | 171.34 | 611.1 | 742.9
0.98 | 0.06022 | 172.74 | 612.4 | 743.1
0.99 | 0.06192 | 174.13 | 613.4 | 743.7
1 | 0.06355 | 175.63 | 614.2 | 743.9